## HER实验数据-212条
composition | voltage
Ag-1.0 | 2.834910768
Pd-1.0 | 2.557822177
Au-0.25-Cu-0.75 | 2.764543521
Au-0.429-Cu-0.571 | 2.78735613
Au-0.5-Cu-0.5 | 2.784728461
Au-0.75-Cu-0.25 | 2.886884118
Au-0.8-Cu-0.2 | 2.874542874
Cu-1.0 | 2.718664157
Ag-0.125-Cu-0.125-Pd-0.75 | 2.465062763
Ag-0.2-Pd-0.8 | 2.454336386
Ag-0.222-Cu-0.333-Pd-0.444 | 2.569379344
Ag-0.25-Au-0.25-Pd-0.5 | 2.520920179
Ag-0.333-Pd-0.667 | 2.48188997
Ag-0.4-Pd-0.6 | 2.241512595
Ag-0.429-Pd-0.571 | 2.547283937
Ag-0.444-Pd-0.556 | 2.351223524
Ag-0.5-Pd-0.5 | 2.34755251
Ag-0.556-Pd-0.444 | 2.501471182
Ag-0.625-Pd-0.375 | 2.589227289
Ag-0.667-Pd-0.333 | 2.66203576
Ag-0.75-Pd-0.25 | 2.889521978
Ag-0.833-Pd-0.167 | 2.752235179
Ag-0.889-Hg-0.111 | 3.01259808
Au-0.2-Cu-0.8 | 2.714337204
Au-0.333-Tl-0.667 | 3.010403655
Au-0.556-Cu-0.444 | 2.721155141
Au-0.6-Cu-0.4 | 2.829065766
Cu-0.111-Pd-0.889 | 2.506709496
Cu-0.125-Pd-0.875 | 2.601095887
Cu-0.167-Pd-0.833 | 2.594788408
Cu-0.25-Pd-0.75 | 2.416562926
Cu-0.375-Pd-0.625 | 2.589145859
Cu-0.444-Pd-0.556 | 2.633305273
Cu-0.5-Pd-0.5 | 2.749913989
Cu-0.556-Pd-0.444 | 2.779897187
Cu-0.75-Pd-0.25 | 2.536233121
Cu-0.8-Pd-0.2 | 2.762417465
Hg-0.5-Pd-0.5 | 2.722972917
Pd-0.333-Tl-0.667 | 2.9174953
Pd-0.591-Tl-0.409 | 2.84765235
Pd-0.75-Tl-0.25 | 2.777978622
Au-0.125-Pd-0.625-Tl-0.25 | 2.710649317
Au-0.5-Cd-0.25-Tl-0.25 | 2.975889311
Au-0.75-Cd-0.125-Ga-0.125 | 2.784857984
Cd-0.111-In-0.889 | 3.12196308
Cd-0.5-Ga-0.25-In-0.25 | 3.051526796
Ag-0.714-Cd-0.286 | 2.91257673
Au-0.8-Cd-0.2 | 2.758314479
Au-0.889-Cd-0.111 | 2.93049065
Cd-0.667-Tl-0.333 | 3.029405983
Ag-0.1-Au-0.5-Pd-0.4 | 2.665608187
Au-0.556-Pd-0.444 | 2.659953336
Au-0.667-Pd-0.333 | 2.720262691
Cu-0.667-Rh-0.333 | 2.406485174
Cu-0.833-Pd-0.167 | 2.698069697
Cu-0.875-Pd-0.125 | 2.747163738
Ag-0.25-Cd-0.5-Pd-0.25 | 2.767249901
Ag-0.5-Cd-0.5 | 2.861718609
Ag-0.6-Cd-0.4 | 2.84241484
Ag-0.75-Cd-0.25 | 2.939471554
Au-0.25-Cd-0.5-Pd-0.25 | 2.666902634
Au-0.333-Pd-0.667 | 2.401653546
Au-0.5-Cd-0.25-Cu-0.25 | 2.808703683
Au-0.75-Cd-0.25 | 2.794905713
Cd-0.667-Pd-0.333 | 2.661992576
Cd-0.75-Pd-0.25 | 2.792878047
Au-0.25-Hg-0.25-Pd-0.5 | 2.614681708
Au-0.375-Pd-0.625 | 2.671830416
Au-0.75-Pd-0.25 | 2.599783088
Cu-0.667-Pd-0.333 | 2.459000532
Hg-0.2-Pd-0.8 | 2.274332226
Hg-0.333-Pd-0.667 | 2.453108893
Au-0.75-Zn-0.25 | 2.995395785
Ag-0.125-Au-0.125-Zn-0.75 | 3.101514774
Ag-0.25-Au-0.25-Zn-0.5 | 2.999536482
Ag-0.25-Au-0.5-Zn-0.25 | 2.967071245
Ag-0.5-Au-0.25-Zn-0.25 | 2.972493948
Au-0.25-Cu-0.25-Zn-0.5 | 3.01079013
Au-0.25-Cu-0.5-Zn-0.25 | 2.934442405
Au-0.167-In-0.167-Pd-0.667 | 2.69782754
Au-0.25-In-0.25-Pd-0.5 | 2.784038617
Au-0.375-In-0.25-Pd-0.375 | 2.978246686
Ag-0.25-Ga-0.75 | 3.000339741
Ag-0.667-Ga-0.333 | 3.052083369
Au-0.333-Ga-0.667 | 3.021902598
Au-0.6-Ga-0.4 | 2.98846189
Au-0.778-Ga-0.222 | 3.002261367
Au-0.333-Cu-0.667 | 2.565584595
Au-0.667-Cu-0.333 | 2.736164526
Pd-0.25-Sn-0.75 | 2.913925003
Pd-0.5-Sn-0.5 | 2.953315697
Pd-0.75-Sn-0.25 | 2.952056614
Pd-0.889-Sn-0.111 | 2.625763331
Pd-0.5-Zn-0.5 | 2.78059281
Pd-0.75-Zn-0.25 | 2.795659061
Ag-0.5-Au-0.5 | 2.817173045
Ag-0.5-Cu-0.25-Pd-0.25 | 2.638780281
Ag-0.833-Cu-0.167 | 2.87332591
Cu-0.333-Pd-0.667 | 2.525819529
Ag-0.4-Au-0.4-Tl-0.2 | 2.827643062
Au-0.444-Cd-0.556 | 2.866079487
Au-0.5-Cu-0.4-Hg-0.1 | 2.61354298
Ag-0.125-Au-0.125-Cd-0.75 | 2.708787323
Ag-0.417-Cd-0.583 | 2.965045488
Au-0.833-Cd-0.167 | 2.818531219
Ag-0.333-Cd-0.667 | 2.873324863
Au-0.5-Cd-0.25-Pd-0.25 | 2.734177802
Cd-0.875-Ni-0.125 | 2.653936062
Au-0.625-Pd-0.375 | 2.513150769
Au-1.0 | 2.79966769
Ag-0.25-Zn-0.75 | 3.205317938
Au-0.5-Cu-0.25-Zn-0.25 | 2.914644649
Au-0.5-In-0.25-Pd-0.25 | 2.969740504
Ag-0.75-Ga-0.25 | 3.043138281
Ag-0.875-Ga-0.125 | 3.069632277
Au-0.75-In-0.25 | 2.868816686
Ag-0.889-Cu-0.111 | 2.862457835
Au-0.5-Pd-0.5 | 2.598165893
Rh-1.0 | 2.38159257
Au-0.7-Cd-0.3 | 2.827041322
Au-0.2-Zn-0.8 | 3.163762727
Au-0.25-Zn-0.75 | 3.100958504
Au-0.294-Zn-0.706 | 2.926689785
Au-0.333-Zn-0.667 | 3.016067653
Au-0.375-Zn-0.625 | 2.926240107
Au-0.4-Zn-0.6 | 3.049353942
Au-0.429-Zn-0.571 | 3.049353942
Au-0.5-Zn-0.5 | 2.91861219
Au-0.556-Zn-0.444 | 2.965431769
Au-0.6-Zn-0.4 | 2.943922
Au-0.625-Zn-0.375 | 2.890754124
Au-0.667-Zn-0.333 | 2.970382504
Au-0.7-Zn-0.3 | 2.970048157
Au-0.8-Zn-0.2 | 2.955654488
Au-0.833-Zn-0.167 | 3.02022305
Ag-0.111-Zn-0.889 | 3.143597182
Ag-0.167-Zn-0.833 | 3.112236512
Ag-0.2-Zn-0.8 | 3.061420843
Ag-0.222-Zn-0.778 | 3.191226347
Ag-0.375-Zn-0.625 | 3.113574066
Ag-0.4-Zn-0.6 | 3.167482397
Ag-0.429-Zn-0.571 | 3.258882463
Ag-0.462-Zn-0.538 | 3.145315298
Ag-0.5-Zn-0.5 | 3.182261207
Ag-0.6-Zn-0.4 | 3.083182033
Ag-0.667-Zn-0.333 | 3.079019694
Ag-0.833-Zn-0.167 | 3.243829397
Zn-1.0 | 3.132844802
Ag-0.067-Au-0.533-Zn-0.4 | 3.02175643
Ag-0.2-Au-0.4-Zn-0.4 | 2.943751182
Ag-0.25-Au-0.625-Zn-0.125 | 2.99872714
Ag-0.286-Au-0.571-Zn-0.143 | 2.853368116
Ag-0.333-Au-0.333-Zn-0.333 | 2.87498624
Ag-0.4-Au-0.1-Zn-0.5 | 3.070183405
Ag-0.4-Au-0.2-Zn-0.4 | 2.944682926
Ag-0.417-Au-0.083-Zn-0.5 | 3.087653124
Ag-0.417-Au-0.167-Zn-0.417 | 2.986291372
Ag-0.429-Au-0.286-Zn-0.286 | 2.909333256
Ag-0.5-Au-0.083-Zn-0.417 | 2.988933694
Ag-0.5-Au-0.333-Zn-0.167 | 2.903190223
Ag-0.5-Au-0.375-Zn-0.125 | 2.927474017
Ag-0.625-Au-0.125-Zn-0.25 | 2.987229818
Ag-0.636-Au-0.182-Zn-0.182 | 3.044843405
Ag-0.667-Au-0.167-Zn-0.167 | 2.926173256
Au-0.2-Cu-0.4-Zn-0.4 | 2.917131678
Au-0.25-Cu-0.375-Zn-0.375 | 2.996015512
Au-0.364-Cu-0.273-Zn-0.364 | 2.942077124
Au-0.429-Cu-0.429-Zn-0.143 | 2.953012033
Au-0.571-Cu-0.286-Zn-0.143 | 2.925504364
Au-0.667-Cu-0.111-Zn-0.222 | 3.016388281
Au-0.444-In-0.111-Pd-0.444 | 2.972900521
Ag-0.111-Au-0.889 | 2.500558
Ag-0.25-Au-0.75 | 2.555804
Ag-0.333-Au-0.667 | 2.611328
Ag-0.4-Au-0.6 | 2.625837
Ag-0.6-Au-0.4 | 2.600446
Ag-0.667-Au-0.333 | 2.506418
Ag-0.75-Au-0.25 | 2.466797
Ag-0.167-Ga-0.833 | 3.031618942
Ag-0.2-Ga-0.8 | 3.024922496
Ag-0.3-Ga-0.7 | 2.974337207
Ag-0.7-Ga-0.3 | 2.991763248
Ag-0.714-Ga-0.286 | 3.030502851
Ag-0.722-Ga-0.278 | 3.055584579
Au-0.8-Ga-0.2 | 3.033691901
Au-0.875-Ga-0.125 | 3.105692636
Au-0.769-In-0.231 | 2.908069364
Au-0.8-In-0.2 | 2.883382107
Au-0.875-In-0.125 | 2.835349496
Au-0.889-In-0.111 | 2.934087388
Au-0.125-Cu-0.875 | 2.946394017
Au-0.375-Cu-0.625 | 2.919564421
Au-0.4-Cu-0.6 | 2.623904752
Au-0.571-Cu-0.429 | 2.698393529
Au-0.625-Cu-0.375 | 2.676996471
Au-0.833-Cu-0.167 | 2.740109975
Au-0.875-Cu-0.125 | 3.035428264
Au-0.889-Cu-0.111 | 2.73407524
Pd-0.833-Sn-0.167 | 2.851581008
Pd-0.867-Sn-0.133 | 2.563653008
Pd-0.167-Zn-0.833 | 3.060653066
Pd-0.25-Zn-0.75 | 2.886386736
Pd-0.333-Zn-0.667 | 2.872426653
Pd-0.4-Zn-0.6 | 2.993128405
Pd-0.429-Zn-0.571 | 2.79425086
Pd-0.571-Zn-0.429 | 2.857652496
Pd-0.625-Zn-0.375 | 2.730789281
Pd-0.7-Zn-0.3 | 2.855851512
Pd-0.8-Zn-0.2 | 2.513704107
Pd-0.833-Zn-0.167 | 2.502100711
Pd-0.867-Zn-0.133 | 2.410467579
Pd-0.889-Zn-0.111 | 2.389970099