## 完整数据
候选ID | Ni组合方案 | 组合元素 | Ni | Al | Au | Co | Cr | Cu | Fe | Ir | Mg | Mn | Mo | Pd | Pt | Rh | Ru | W | Zn | 输出指标改为过电位增量Δη_RC (mV) | 全局排名 | Top 10%
C001 | Al20Cu20Fe20Mo20Ni20 | Al+Cu+Fe+Mo | 0.2 | 0.2 | 0 | 0 | 0 | 0.2 | 0.2 | 0 | 0 | 0 | 0.2 | 0 | 0 | 0 | 0 | 0 | 0 | 32.2 | 68 | 否
C002 | Co22Cu19Fe15Ir7Ni26Pt12 | Co+Cu+Fe+Ir+Pt | 0.2562 | 0 | 0 | 0.2247 | 0 | 0.1861 | 0.1456 | 0.0653 | 0 | 0 | 0 | 0 | 0.1221 | 0 | 0 | 0 | 0 | 42.7 | 107 | 否
C003 | Co19Cu21Fe21Mn19Ni20 | Co+Cu+Fe+Mn | 0.199 | 0 | 0 | 0.1934 | 0 | 0.2058 | 0.2103 | 0 | 0 | 0.1915 | 0 | 0 | 0 | 0 | 0 | 0 | 0 | 57.4 | 169 | 否
C004 | Co21Cu11Fe13Ni13Pt42 | Co+Cu+Fe+Pt | 0.1294118 | 0 | 0 | 0.2117647 | 0 | 0.1058824 | 0.1294118 | 0 | 0 | 0 | 0 | 0 | 0.4235294 | 0 | 0 | 0 | 0 | 30.5 | 63 | 否
C005 | Co21Cu11Fe13Ni12Pt44 | Co+Cu+Fe+Pt | 0.1176471 | 0 | 0 | 0.2117647 | 0 | 0.1058824 | 0.1294118 | 0 | 0 | 0 | 0 | 0 | 0.4352941 | 0 | 0 | 0 | 0 | 26 | 50 | 否
C006 | Co19Cu12Fe13Ni13Pt43 | Co+Cu+Fe+Pt | 0.1309524 | 0 | 0 | 0.1904762 | 0 | 0.1190476 | 0.1309524 | 0 | 0 | 0 | 0 | 0 | 0.4285714 | 0 | 0 | 0 | 0 | 31.4 | 65 | 否
C007 | Co26Mo7Ni28Pt25Ru14 | Co+Mo+Pt+Ru | 0.28 | 0 | 0 | 0.258 | 0 | 0 | 0 | 0 | 0 | 0 | 0.071 | 0 | 0.246 | 0 | 0.145 | 0 | 0 | 9.1 | 14 | 是
C008 | Co10Cu70Fe10Ni10 | Co+Cu+Fe | 0.1 | 0 | 0 | 0.1 | 0 | 0.7 | 0.1 | 0 | 0 | 0 | 0 | 0 | 0 | 0 | 0 | 0 | 0 | 59.2 | 171 | 否
C009 | Cu31Fe5Mo9Ni20Pt34Ru1 | Cu+Fe+Mo+Pt+Ru | 0.2 | 0 | 0 | 0 | 0 | 0.31 | 0.05 | 0 | 0 | 0 | 0.09 | 0 | 0.34 | 0 | 0.01 | 0 | 0 | 27.5 | 57 | 否
C010 | Cu34Fe4Mo11Ni10Pt41 | Cu+Fe+Mo+Pt | 0.1 | 0 | 0 | 0 | 0 | 0.34 | 0.04 | 0 | 0 | 0 | 0.11 | 0 | 0.41 | 0 | 0 | 0 | 0 | 27.2 | 54 | 否
C011 | Cu24Fe26Ni25Pt10Rh15 | Cu+Fe+Pt+Rh | 0.25 | 0 | 0 | 0 | 0 | 0.24 | 0.26 | 0 | 0 | 0 | 0 | 0 | 0.1 | 0.15 | 0 | 0 | 0 | 50.1 | 144 | 否
C012 | Ni49Pt21Rh30 | Pt+Rh | 0.4874875 | 0 | 0 | 0 | 0 | 0 | 0 | 0 | 0 | 0 | 0 | 0 | 0.2112112 | 0.3013013 | 0 | 0 | 0 | 45.6 | 124 | 否
C013 | Al1Co13Cu23Fe14Mn4Ni45 | Al+Co+Cu+Fe+Mn | 0.45 | 0.01 | 0 | 0.13 | 0 | 0.23 | 0.14 | 0 | 0 | 0.04 | 0 | 0 | 0 | 0 | 0 | 0 | 0 | 58.6 | 170 | 否
C014 | Al10Co9Cu36Fe8Mn6Ni31 | Al+Co+Cu+Fe+Mn | 0.31 | 0.1 | 0 | 0.09 | 0 | 0.36 | 0.08 | 0 | 0 | 0.06 | 0 | 0 | 0 | 0 | 0 | 0 | 0 | 52.2 | 153 | 否
C015 | Al17Co12Cu23Fe11Mn10Ni27 | Al+Co+Cu+Fe+Mn | 0.27 | 0.17 | 0 | 0.12 | 0 | 0.23 | 0.11 | 0 | 0 | 0.1 | 0 | 0 | 0 | 0 | 0 | 0 | 0 | 45.3 | 121 | 否
C016 | Al14Co12Cu26Fe11Mn8Ni29 | Al+Co+Cu+Fe+Mn | 0.29 | 0.14 | 0 | 0.12 | 0 | 0.26 | 0.11 | 0 | 0 | 0.08 | 0 | 0 | 0 | 0 | 0 | 0 | 0 | 54.1 | 161 | 否
C017 | Al15Co11Cu27Fe10Mn9Ni28 | Al+Co+Cu+Fe+Mn | 0.28 | 0.15 | 0 | 0.11 | 0 | 0.27 | 0.1 | 0 | 0 | 0.09 | 0 | 0 | 0 | 0 | 0 | 0 | 0 | 50.8 | 149 | 否
C018 | Al24Co16Cu15Fe16Mn13Ni16 | Al+Co+Cu+Fe+Mn | 0.1613839 | 0.239576 | 0 | 0.1640836 | 0 | 0.150385 | 0.1551845 | 0 | 0 | 0.1293871 | 0 | 0 | 0 | 0 | 0 | 0 | 0 | 38.9 | 85 | 否
C019 | Co29Cu8Fe14Ni35Pt14 | Co+Cu+Fe+Pt | 0.3464286 | 0 | 0 | 0.2928571 | 0 | 0.075 | 0.1428571 | 0 | 0 | 0 | 0 | 0 | 0.1428571 | 0 | 0 | 0 | 0 | 40.4 | 91 | 否
C020 | Co12Ni20Pt32Rh25Ru11 | Co+Pt+Rh+Ru | 0.2 | 0 | 0 | 0.12 | 0 | 0 | 0 | 0 | 0 | 0 | 0 | 0 | 0.32 | 0.25 | 0.11 | 0 | 0 | 14.7 | 27 | 否
C021 | Co12Fe9Mn25Mo31Ni23 | Co+Fe+Mn+Mo | 0.23 | 0 | 0 | 0.12 | 0 | 0 | 0.09 | 0 | 0 | 0.25 | 0.31 | 0 | 0 | 0 | 0 | 0 | 0 | 21.8 | 45 | 否
C022 | Co14Fe14Mn52Mo6Ni14 | Co+Fe+Mn+Mo | 0.14 | 0 | 0 | 0.14 | 0 | 0 | 0.14 | 0 | 0 | 0.52 | 0.06 | 0 | 0 | 0 | 0 | 0 | 0 | 40.8 | 93 | 否
C023 | Co36Cr15Fe20Mo10Ni19 | Co+Cr+Fe+Mo | 0.194 | 0 | 0 | 0.356 | 0.154 | 0 | 0.199 | 0 | 0 | 0 | 0.097 | 0 | 0 | 0 | 0 | 0 | 0 | 14.7 | 28 | 否
C024 | Co31Cr15Fe13Mo32Ni9 | Co+Cr+Fe+Mo | 0.087 | 0 | 0 | 0.307 | 0.152 | 0 | 0.131 | 0 | 0 | 0 | 0.323 | 0 | 0 | 0 | 0 | 0 | 0 | 5.8 | 1 | 是
C025 | Al27Co23Cr12Fe26Ni13 | Al+Co+Cr+Fe | 0.1280738 | 0.2681865 | 0 | 0.2320697 | 0.1159068 | 0 | 0.2557633 | 0 | 0 | 0 | 0 | 0 | 0 | 0 | 0 | 0 | 0 | 31.5 | 66 | 否
C026 | Al37Co24Cr4Fe19Ni15 | Al+Co+Cr+Fe | 0.1519616 | 0.3726204 | 0 | 0.2378745 | 0.04386691 | 0 | 0.1936765 | 0 | 0 | 0 | 0 | 0 | 0 | 0 | 0 | 0 | 0 | 28 | 58 | 否
C027 | Co29Cu14Fe29Ni29 | Co+Cu+Fe | 0.2857143 | 0 | 0 | 0.2857143 | 0 | 0.1428571 | 0.2857143 | 0 | 0 | 0 | 0 | 0 | 0 | 0 | 0 | 0 | 0 | 49.1 | 139 | 否
C028 | Cu33Fe33Ni33 | Cu+Fe | 0.3333333 | 0 | 0 | 0 | 0 | 0.3333333 | 0.3333333 | 0 | 0 | 0 | 0 | 0 | 0 | 0 | 0 | 0 | 0 | 70.8 | 180 | 否
C029 | Co33Fe33Ni33 | Co+Fe | 0.3333333 | 0 | 0 | 0.3333333 | 0 | 0 | 0.3333333 | 0 | 0 | 0 | 0 | 0 | 0 | 0 | 0 | 0 | 0 | 50.2 | 145 | 否
C030 | Fe50Ni50 | Fe | 0.5 | 0 | 0 | 0 | 0 | 0 | 0.5 | 0 | 0 | 0 | 0 | 0 | 0 | 0 | 0 | 0 | 0 | 65.6 | 177 | 否
C031 | Co20Fe20Mn20Ni20Ru20 | Co+Fe+Mn+Ru | 0.2 | 0 | 0 | 0.2 | 0 | 0 | 0.2 | 0 | 0 | 0.2 | 0 | 0 | 0 | 0 | 0.2 | 0 | 0 | 38.3 | 81 | 否
C032 | Co17Cu17Fe17Mn17Ni17Ru17 | Co+Cu+Fe+Mn+Ru | 0.1666667 | 0 | 0 | 0.1666667 | 0 | 0.1666667 | 0.1666667 | 0 | 0 | 0.1666667 | 0 | 0 | 0 | 0 | 0.1666667 | 0 | 0 | 42.1 | 101 | 否
C033 | Co20Fe20Mn20Mo20Ni20 | Co+Fe+Mn+Mo | 0.2 | 0 | 0 | 0.2 | 0 | 0 | 0.2 | 0 | 0 | 0.2 | 0.2 | 0 | 0 | 0 | 0 | 0 | 0 | 17.1 | 34 | 否
C034 | Co25Fe25Mn25Ni25 | Co+Fe+Mn | 0.25 | 0 | 0 | 0.25 | 0 | 0 | 0.25 | 0 | 0 | 0.25 | 0 | 0 | 0 | 0 | 0 | 0 | 0 | 54 | 160 | 否
C035 | Co20Cu20Fe20Mn20Ni20 | Co+Cu+Fe+Mn | 0.2 | 0 | 0 | 0.2 | 0 | 0.2 | 0.2 | 0 | 0 | 0.2 | 0 | 0 | 0 | 0 | 0 | 0 | 0 | 52.8 | 156 | 否
C036 | Co18Cr14Cu28Fe22Ni18 | Co+Cr+Cu+Fe | 0.18 | 0 | 0 | 0.18 | 0.14 | 0.28 | 0.22 | 0 | 0 | 0 | 0 | 0 | 0 | 0 | 0 | 0 | 0 | 45.6 | 125 | 否
C037 | Al10Co33Cr11Fe12Ni32W2 | Al+Co+Cr+Fe+W | 0.32 | 0.1 | 0 | 0.33 | 0.11 | 0 | 0.12 | 0 | 0 | 0 | 0 | 0 | 0 | 0 | 0 | 0.02 | 0 | 33.2 | 69 | 否
C038 | Co25Cu25Fe25Ni25 | Co+Cu+Fe | 0.25 | 0 | 0 | 0.25 | 0 | 0.25 | 0.25 | 0 | 0 | 0 | 0 | 0 | 0 | 0 | 0 | 0 | 0 | 52.7 | 155 | 否
C039 | Co20Cu20Fe20Mo20Ni20 | Co+Cu+Fe+Mo | 0.2 | 0 | 0 | 0.2 | 0 | 0.2 | 0.2 | 0 | 0 | 0 | 0.2 | 0 | 0 | 0 | 0 | 0 | 0 | 17.7 | 36 | 否
C040 | Co18Cu18Fe18Mn18Mo9Ni18 | Co+Cu+Fe+Mn+Mo | 0.1818182 | 0 | 0 | 0.1818182 | 0 | 0.1818182 | 0.1818182 | 0 | 0 | 0.1818182 | 0.09090909 | 0 | 0 | 0 | 0 | 0 | 0 | 39.1 | 87 | 否
C041 | Co17Cu17Fe17Mn17Mo17Ni17 | Co+Cu+Fe+Mn+Mo | 0.1666667 | 0 | 0 | 0.1666667 | 0 | 0.1666667 | 0.1666667 | 0 | 0 | 0.1666667 | 0.1666667 | 0 | 0 | 0 | 0 | 0 | 0 | 29.3 | 59 | 否
C042 | Co15Cu15Fe15Mn15Mo23Ni15 | Co+Cu+Fe+Mn+Mo | 0.1538462 | 0 | 0 | 0.1538462 | 0 | 0.1538462 | 0.1538462 | 0 | 0 | 0.1538462 | 0.2307692 | 0 | 0 | 0 | 0 | 0 | 0 | 22.5 | 47 | 否
C043 | Co2Cu48Mo10Ni37W3 | Co+Cu+Mo+W | 0.37 | 0 | 0 | 0.02 | 0 | 0.48 | 0 | 0 | 0 | 0 | 0.1 | 0 | 0 | 0 | 0 | 0.03 | 0 | 54.1 | 162 | 否
C044 | Co20Fe11Mo19Ni38W12 | Co+Fe+Mo+W | 0.3824382 | 0 | 0 | 0.1970197 | 0 | 0 | 0.1118112 | 0 | 0 | 0 | 0.1887189 | 0 | 0 | 0 | 0 | 0.120012 | 0 | 15.9 | 31 | 否
C045 | Co16Fe13Mo28Ni34W10 | Co+Fe+Mo+W | 0.3370337 | 0 | 0 | 0.1585159 | 0 | 0 | 0.1274127 | 0 | 0 | 0 | 0.280228 | 0 | 0 | 0 | 0 | 0.09680968 | 0 | 11.5 | 22 | 否
C046 | Co36Fe12Mo9Ni30W13 | Co+Fe+Mo+W | 0.2997 | 0 | 0 | 0.356 | 0 | 0 | 0.1244 | 0 | 0 | 0 | 0.0912 | 0 | 0 | 0 | 0 | 0.1287 | 0 | 18.8 | 39 | 否
C047 | Co25Fe19Mo18Ni24W14 | Co+Fe+Mo+W | 0.240424 | 0 | 0 | 0.2465247 | 0 | 0 | 0.1869187 | 0 | 0 | 0 | 0.1841184 | 0 | 0 | 0 | 0 | 0.1420142 | 0 | 10.9 | 19 | 否
C048 | Co14Cu27Fe15Ni26Pt18 | Co+Cu+Fe+Pt | 0.26 | 0 | 0 | 0.14 | 0 | 0.27 | 0.15 | 0 | 0 | 0 | 0 | 0 | 0.18 | 0 | 0 | 0 | 0 | 47.8 | 136 | 否
C049 | Co22Fe23Mn14Ni22Ru19 | Co+Fe+Mn+Ru | 0.22 | 0 | 0 | 0.22 | 0 | 0 | 0.23 | 0 | 0 | 0.14 | 0 | 0 | 0 | 0 | 0.19 | 0 | 0 | 36.5 | 75 | 否
C050 | Co25Fe25Ni25Ru25 | Co+Fe+Ru | 0.25 | 0 | 0 | 0.25 | 0 | 0 | 0.25 | 0 | 0 | 0 | 0 | 0 | 0 | 0 | 0.25 | 0 | 0 | 38.2 | 79 | 否
C051 | Al17Au17Cu17Ni17Pd17Pt16 | Al+Au+Cu+Pd+Pt | 0.1694 | 0.1672 | 0.1655 | 0 | 0 | 0.169 | 0 | 0 | 0 | 0 | 0 | 0.1658 | 0.1631 | 0 | 0 | 0 | 0 | 26.4 | 52 | 否
C052 | Co20Cu17Fe21Ni22Pd19 | Co+Cu+Fe+Pd | 0.2222222 | 0 | 0 | 0.2020202 | 0 | 0.1717172 | 0.2121212 | 0 | 0 | 0 | 0 | 0.1919192 | 0 | 0 | 0 | 0 | 0 | 45.9 | 127 | 否
C053 | Mo6Ni5Pd23Pt23Rh43 | Mo+Pd+Pt+Rh | 0.05 | 0 | 0 | 0 | 0 | 0 | 0 | 0 | 0 | 0 | 0.06 | 0.23 | 0.23 | 0.43 | 0 | 0 | 0 | 10.9 | 20 | 否
C054 | Mo6Ni10Pd33Pt33Rh18 | Mo+Pd+Pt+Rh | 0.1 | 0 | 0 | 0 | 0 | 0 | 0 | 0 | 0 | 0 | 0.06 | 0.33 | 0.33 | 0.18 | 0 | 0 | 0 | 5.9 | 2 | 是
C055 | Mo6Ni14Pd27Pt27Rh26 | Mo+Pd+Pt+Rh | 0.1442308 | 0 | 0 | 0 | 0 | 0 | 0 | 0 | 0 | 0 | 0.05769231 | 0.2692308 | 0.2692308 | 0.2596154 | 0 | 0 | 0 | 8.5 | 13 | 是
C056 | Mo6Ni40Pd24Pt18Rh12 | Mo+Pd+Pt+Rh | 0.4 | 0 | 0 | 0 | 0 | 0 | 0 | 0 | 0 | 0 | 0.06 | 0.24 | 0.18 | 0.12 | 0 | 0 | 0 | 21.1 | 43 | 否
C057 | Co11Cu20Ni15Pt32Rh22 | Co+Cu+Pt+Rh | 0.15 | 0 | 0 | 0.11 | 0 | 0.2 | 0 | 0 | 0 | 0 | 0 | 0 | 0.32 | 0.22 | 0 | 0 | 0 | 29.3 | 60 | 否
C058 | Al20Co20Mo20Ni20Ru20 | Al+Co+Mo+Ru | 0.2 | 0.2 | 0 | 0.2 | 0 | 0 | 0 | 0 | 0 | 0 | 0.2 | 0 | 0 | 0 | 0.2 | 0 | 0 | 6 | 3 | 是
C059 | Al20Co20Cu20Ni20Ru20 | Al+Co+Cu+Ru | 0.2 | 0.2 | 0 | 0.2 | 0 | 0.2 | 0 | 0 | 0 | 0 | 0 | 0 | 0 | 0 | 0.2 | 0 | 0 | 35.2 | 73 | 否
C060 | Al20Co20Fe20Ni20Ru20 | Al+Co+Fe+Ru | 0.2 | 0.2 | 0 | 0.2 | 0 | 0 | 0.2 | 0 | 0 | 0 | 0 | 0 | 0 | 0 | 0.2 | 0 | 0 | 26 | 51 | 否
C061 | Al25Co25Ni25Ru25 | Al+Co+Ru | 0.25 | 0.25 | 0 | 0.25 | 0 | 0 | 0 | 0 | 0 | 0 | 0 | 0 | 0 | 0 | 0.25 | 0 | 0 | 27.4 | 56 | 否
C062 | Al33Ni33Ru33 | Al+Ru | 0.3333333 | 0.3333333 | 0 | 0 | 0 | 0 | 0 | 0 | 0 | 0 | 0 | 0 | 0 | 0 | 0.3333333 | 0 | 0 | 29.6 | 61 | 否
C063 | Co26Cu25Fe22Ni21Pd7 | Co+Cu+Fe+Pd | 0.212 | 0 | 0 | 0.255 | 0 | 0.249 | 0.216 | 0 | 0 | 0 | 0 | 0.068 | 0 | 0 | 0 | 0 | 0 | 50.3 | 146 | 否
C064 | Co25Cu23Fe24Ni28 | Co+Cu+Fe | 0.282 | 0 | 0 | 0.253 | 0 | 0.228 | 0.237 | 0 | 0 | 0 | 0 | 0 | 0 | 0 | 0 | 0 | 0 | 51.5 | 151 | 否
C065 | Co33Fe29Ni31Pd7 | Co+Fe+Pd | 0.311 | 0 | 0 | 0.328 | 0 | 0 | 0.289 | 0 | 0 | 0 | 0 | 0.072 | 0 | 0 | 0 | 0 | 0 | 47.6 | 135 | 否
C066 | Co34Cu28Ni30Pd8 | Co+Cu+Pd | 0.296 | 0 | 0 | 0.341 | 0 | 0.283 | 0 | 0 | 0 | 0 | 0 | 0.08 | 0 | 0 | 0 | 0 | 0 | 56.2 | 167 | 否
C067 | Co8Mn13Ni43Pd21Pt15 | Co+Mn+Pd+Pt | 0.4333433 | 0 | 0 | 0.07650765 | 0 | 0 | 0 | 0 | 0 | 0.1314131 | 0 | 0.2118212 | 0.1469147 | 0 | 0 | 0 | 0 | 43.4 | 111 | 否
C068 | Co14Mn15Ni14Pd41Pt15 | Co+Mn+Pd+Pt | 0.145 | 0 | 0 | 0.1415 | 0 | 0 | 0 | 0 | 0 | 0.1492 | 0 | 0.4098 | 0.1545 | 0 | 0 | 0 | 0 | 24.4 | 48 | 否
C069 | Co3Mn18Ni41Pd24Pt15 | Co+Mn+Pd+Pt | 0.4084408 | 0 | 0 | 0.02870287 | 0 | 0 | 0 | 0 | 0 | 0.179718 | 0 | 0.2368237 | 0.1463146 | 0 | 0 | 0 | 0 | 39 | 86 | 否
C070 | Co13Mn21Ni47Pd10Pt9 | Co+Mn+Pd+Pt | 0.4693 | 0 | 0 | 0.1278 | 0 | 0 | 0 | 0 | 0 | 0.2125 | 0 | 0.1012 | 0.0892 | 0 | 0 | 0 | 0 | 47.1 | 132 | 否
C071 | Co6Mn17Ni63Pd5Pt10 | Co+Mn+Pd+Pt | 0.6257 | 0 | 0 | 0.0555 | 0 | 0 | 0 | 0 | 0 | 0.1667 | 0 | 0.0511 | 0.101 | 0 | 0 | 0 | 0 | 53.4 | 159 | 否
C072 | Co14Mn23Ni31Pd25Pt6 | Co+Mn+Pd+Pt | 0.31147 | 0 | 0 | 0.14405 | 0 | 0 | 0 | 0 | 0 | 0.22976 | 0 | 0.25119 | 0.06353 | 0 | 0 | 0 | 0 | 42.9 | 109 | 否
C073 | Co24Mn16Ni21Pd29Pt10 | Co+Mn+Pd+Pt | 0.2099679 | 0 | 0 | 0.2386676 | 0 | 0 | 0 | 0 | 0 | 0.1622284 | 0 | 0.2882271 | 0.100909 | 0 | 0 | 0 | 0 | 34 | 71 | 否
C074 | Co16Mn23Ni29Pd23Pt9 | Co+Mn+Pd+Pt | 0.2921942 | 0 | 0 | 0.1623765 | 0 | 0 | 0 | 0 | 0 | 0.2256853 | 0 | 0.2267984 | 0.0929456 | 0 | 0 | 0 | 0 | 42.4 | 105 | 否
C075 | Co27Mn30Ni21Pt22 | Co+Mn+Pt | 0.2059824 | 0 | 0 | 0.2736094 | 0 | 0 | 0 | 0 | 0 | 0.2973189 | 0 | 0 | 0.2230892 | 0 | 0 | 0 | 0 | 42.1 | 102 | 否
C076 | Co47Mn14Ni12Pd27 | Co+Mn+Pd | 0.1201 | 0 | 0 | 0.4721 | 0 | 0 | 0 | 0 | 0 | 0.1361 | 0 | 0.2717 | 0 | 0 | 0 | 0 | 0 | 38.8 | 84 | 否
C077 | Co54Mn22Ni24 | Co+Mn | 0.2439 | 0 | 0 | 0.5353 | 0 | 0 | 0 | 0 | 0 | 0.2208 | 0 | 0 | 0 | 0 | 0 | 0 | 0 | 54.3 | 163 | 否
C078 | Co20Fe20Mn20Ni20Zn20 | Co+Fe+Mn+Zn | 0.2 | 0 | 0 | 0.2 | 0 | 0 | 0.2 | 0 | 0 | 0.2 | 0 | 0 | 0 | 0 | 0 | 0 | 0.2 | 34.4 | 72 | 否
C079 | Co32Fe23Ni34Ru11 | Co+Fe+Ru | 0.343 | 0 | 0 | 0.322 | 0 | 0 | 0.227 | 0 | 0 | 0 | 0 | 0 | 0 | 0 | 0.108 | 0 | 0 | 46.4 | 129 | 否
C080 | Co19Cu18Fe8Mn36Ni19 | Co+Cu+Fe+Mn | 0.1901141 | 0 | 0 | 0.1931159 | 0 | 0.1831099 | 0.07544527 | 0 | 0 | 0.3582149 | 0 | 0 | 0 | 0 | 0 | 0 | 0 | 61.6 | 174 | 否
C081 | Co22Cu18Mg19Ni22Zn18 | Co+Cu+Mg+Zn | 0.2180982 | 0 | 0 | 0.2233129 | 0 | 0.1843558 | 0 | 0 | 0.1941718 | 0 | 0 | 0 | 0 | 0 | 0 | 0 | 0.1800613 | 44.2 | 117 | 否
C082 | Co23Cu18Mg19Ni23Zn18 | Co+Cu+Mg+Zn | 0.2268094 | 0 | 0 | 0.22579 | 0 | 0.1804281 | 0 | 0 | 0.1901121 | 0 | 0 | 0 | 0 | 0 | 0 | 0 | 0.1768603 | 41.6 | 98 | 否
C083 | Co22Cu18Mg19Ni23Zn18 | Co+Cu+Mg+Zn | 0.2305572 | 0 | 0 | 0.223863 | 0 | 0.1768065 | 0 | 0 | 0.1860602 | 0 | 0 | 0 | 0 | 0 | 0 | 0 | 0.1827131 | 43.9 | 115 | 否
C084 | Co22Cu17Mg20Ni22Zn18 | Co+Cu+Mg+Zn | 0.224321 | 0 | 0 | 0.2225286 | 0 | 0.1746863 | 0 | 0 | 0.1959189 | 0 | 0 | 0 | 0 | 0 | 0 | 0 | 0.1825452 | 47.1 | 133 | 否
C085 | Co20Cr20Fe20Mo20Ni20 | Co+Cr+Fe+Mo | 0.2 | 0 | 0 | 0.2 | 0.2 | 0 | 0.2 | 0 | 0 | 0 | 0.2 | 0 | 0 | 0 | 0 | 0 | 0 | 15.8 | 30 | 否
C086 | Co25Cr25Fe25Ni25 | Co+Cr+Fe | 0.25 | 0 | 0 | 0.25 | 0.25 | 0 | 0.25 | 0 | 0 | 0 | 0 | 0 | 0 | 0 | 0 | 0 | 0 | 39.7 | 90 | 否
C087 | Co22Cu20Fe16Mo20Ni22 | Co+Cu+Fe+Mo | 0.217 | 0 | 0 | 0.215 | 0 | 0.202 | 0.161 | 0 | 0 | 0 | 0.205 | 0 | 0 | 0 | 0 | 0 | 0 | 21.1 | 44 | 否
C088 | Co27Cu21Mo24Ni28 | Co+Cu+Mo | 0.2804757 | 0 | 0 | 0.2656095 | 0 | 0.2111001 | 0 | 0 | 0 | 0 | 0.2428147 | 0 | 0 | 0 | 0 | 0 | 0 | 18.4 | 38 | 否
C089 | Co24Cu23Fe31Ni22 | Co+Cu+Fe | 0.225 | 0 | 0 | 0.236 | 0 | 0.228 | 0.311 | 0 | 0 | 0 | 0 | 0 | 0 | 0 | 0 | 0 | 0 | 50.3 | 147 | 否
C090 | Co26Fe20Mo26Ni28 | Co+Fe+Mo | 0.275 | 0 | 0 | 0.259 | 0 | 0 | 0.202 | 0 | 0 | 0 | 0.264 | 0 | 0 | 0 | 0 | 0 | 0 | 9.8 | 15 | 是
C091 | Cu24Fe23Mo24Ni28 | Cu+Fe+Mo | 0.282 | 0 | 0 | 0 | 0 | 0.244 | 0.229 | 0 | 0 | 0 | 0.245 | 0 | 0 | 0 | 0 | 0 | 0 | 42.2 | 103 | 否
C092 | Co20Fe10Mo25Ni35W10 | Co+Fe+Mo+W | 0.35 | 0 | 0 | 0.2 | 0 | 0 | 0.1 | 0 | 0 | 0 | 0.25 | 0 | 0 | 0 | 0 | 0.1 | 0 | 10.8 | 18 | 是
C093 | Co25Fe10Mo20Ni35W10 | Co+Fe+Mo+W | 0.35 | 0 | 0 | 0.25 | 0 | 0 | 0.1 | 0 | 0 | 0 | 0.2 | 0 | 0 | 0 | 0 | 0.1 | 0 | 13.8 | 25 | 否
C094 | Co30Fe10Mo15Ni35W10 | Co+Fe+Mo+W | 0.35 | 0 | 0 | 0.3 | 0 | 0 | 0.1 | 0 | 0 | 0 | 0.15 | 0 | 0 | 0 | 0 | 0.1 | 0 | 14.8 | 29 | 否
C095 | Co35Fe10Mo10Ni35W10 | Co+Fe+Mo+W | 0.35 | 0 | 0 | 0.35 | 0 | 0 | 0.1 | 0 | 0 | 0 | 0.1 | 0 | 0 | 0 | 0 | 0.1 | 0 | 17.7 | 37 | 否
C096 | Ni12.2-Al35.9-Co19.5-Cr9.6-Fe22.9 | Al+Co+Cr+Fe | 0.1217 | 0.3588 | 0 | 0.1952 | 0.0957 | 0 | 0.2286 | 0 | 0 | 0 | 0 | 0 | 0 | 0 | 0 | 0 | 0 | 26.5 | 53 | 否
C097 | Ni15.0-Al22.8-Co17.7-Cu18.4-Fe16.1-Mn10.0 | Al+Co+Cu+Fe+Mn | 0.1502 | 0.2279 | 0 | 0.1774 | 0 | 0.1839 | 0.1609 | 0 | 0 | 0.0997 | 0 | 0 | 0 | 0 | 0 | 0 | 0 | 38.6 | 83 | 否
C098 | Ni20.8-Al18.8-Co17.0-Mo18.1-Ru25.3 | Al+Co+Mo+Ru | 0.2081 | 0.1876 | 0 | 0.1704 | 0 | 0 | 0 | 0 | 0 | 0 | 0.1807 | 0 | 0 | 0 | 0.2532 | 0 | 0 | 6.1 | 4 | 是
C099 | Ni20.5-Co25.0-Mn35.4-Pt19.1 | Co+Mn+Pt | 0.2054 | 0 | 0 | 0.2499 | 0 | 0 | 0 | 0 | 0 | 0.3538 | 0 | 0 | 0.1909 | 0 | 0 | 0 | 0 | 43.7 | 114 | 否
C100 | Ni23.2-Co19.1-Cu17.7-Fe23.1-Mn16.9 | Co+Cu+Fe+Mn | 0.2319 | 0 | 0 | 0.1914 | 0 | 0.1773 | 0.2309 | 0 | 0 | 0.1685 | 0 | 0 | 0 | 0 | 0 | 0 | 0 | 54.4 | 164 | 否
C101 | Ni46.4-Co8.3-Mn16.2-Pd16.6-Pt12.6 | Co+Mn+Pd+Pt | 0.4636 | 0 | 0 | 0.0834 | 0 | 0 | 0 | 0 | 0 | 0.162 | 0 | 0.1655 | 0.1255 | 0 | 0 | 0 | 0 | 43.4 | 112 | 否
C102 | Ni18.0-Al23.8-Co21.9-Mo17.4-Ru19.0 | Al+Co+Mo+Ru | 0.1797 | 0.2376 | 0 | 0.2185 | 0 | 0 | 0 | 0 | 0 | 0 | 0.1738 | 0 | 0 | 0 | 0.1904 | 0 | 0 | 6.3 | 6 | 是
C103 | Ni12.8-Mo4.1-Pd31.5-Pt29.3-Rh22.4 | Mo+Pd+Pt+Rh | 0.1276 | 0 | 0 | 0 | 0 | 0 | 0 | 0 | 0 | 0 | 0.0411 | 0.3151 | 0.2927 | 0.2235 | 0 | 0 | 0 | 6.2 | 5 | 是
C104 | Ni21.1-Co22.2-Cu21.1-Mg22.4-Zn13.2 | Co+Cu+Mg+Zn | 0.2108 | 0 | 0 | 0.2224 | 0 | 0.211 | 0 | 0 | 0.2241 | 0 | 0 | 0 | 0 | 0 | 0 | 0 | 0.1317 | 51 | 150 | 否
C105 | Ni25.9-Co50.7-Mn23.4 | Co+Mn | 0.2595 | 0 | 0 | 0.5069 | 0 | 0 | 0 | 0 | 0 | 0.2336 | 0 | 0 | 0 | 0 | 0 | 0 | 0 | 49.3 | 141 | 否
C106 | Ni25.5-Co16.2-Cu15.8-Fe22.4-Pd20.2 | Co+Cu+Fe+Pd | 0.2546 | 0 | 0 | 0.1616 | 0 | 0.1585 | 0.2238 | 0 | 0 | 0 | 0 | 0.2015 | 0 | 0 | 0 | 0 | 0 | 42.5 | 106 | 否
C107 | Ni21.5-Co16.7-Cu19.4-Fe15.0-Mn15.1-Mo12.3 | Co+Cu+Fe+Mn+Mo | 0.2151 | 0 | 0 | 0.1673 | 0 | 0.1944 | 0.1497 | 0 | 0 | 0.1509 | 0.1226 | 0 | 0 | 0 | 0 | 0 | 0 | 31.9 | 67 | 否
C108 | Ni15.1-Mo6.8-Pd23.9-Pt30.3-Rh23.8 | Mo+Pd+Pt+Rh | 0.1514 | 0 | 0 | 0 | 0 | 0 | 0 | 0 | 0 | 0 | 0.0684 | 0.2392 | 0.3034 | 0.2376 | 0 | 0 | 0 | 6.7 | 10 | 是
C109 | Ni20.3-Al16.4-Co19.7-Mo23.0-Ru20.6 | Al+Co+Mo+Ru | 0.2026 | 0.1642 | 0 | 0.1971 | 0 | 0 | 0 | 0 | 0 | 0 | 0.2302 | 0 | 0 | 0 | 0.2059 | 0 | 0 | 6.4 | 7 | 是
C110 | Ni51.0-Co11.5-Mn18.8-Pd8.2-Pt10.5 | Co+Mn+Pd+Pt | 0.5102 | 0 | 0 | 0.1152 | 0 | 0 | 0 | 0 | 0 | 0.188 | 0 | 0.0819 | 0.1047 | 0 | 0 | 0 | 0 | 53.1 | 158 | 否
C111 | Ni30.7-Co22.2-Fe16.7-Mo30.4 | Co+Fe+Mo | 0.3072 | 0 | 0 | 0.2216 | 0 | 0 | 0.1669 | 0 | 0 | 0 | 0.3043 | 0 | 0 | 0 | 0 | 0 | 0 | 14.2 | 26 | 否
C112 | Ni23.1-Co49.9-Mn27.0 | Co+Mn | 0.2309 | 0 | 0 | 0.4987 | 0 | 0 | 0 | 0 | 0 | 0.2704 | 0 | 0 | 0 | 0 | 0 | 0 | 0 | 55.9 | 165 | 否
C113 | Ni23.4-Co9.1-Fe11.6-Mn20.9-Mo35.1 | Co+Fe+Mn+Mo | 0.2335 | 0 | 0 | 0.0906 | 0 | 0 | 0.1158 | 0 | 0 | 0.209 | 0.3511 | 0 | 0 | 0 | 0 | 0 | 0 | 20.5 | 41 | 否
C114 | Ni27.1-Al10.1-Co12.8-Cu29.5-Fe13.2-Mn7.3 | Al+Co+Cu+Fe+Mn | 0.2708 | 0.1009 | 0 | 0.1281 | 0 | 0.2953 | 0.1316 | 0 | 0 | 0.0733 | 0 | 0 | 0 | 0 | 0 | 0 | 0 | 56 | 166 | 否
C115 | Ni34.8-Co12.3-Fe14.1-Mo28.2-W10.6 | Co+Fe+Mo+W | 0.3476 | 0 | 0 | 0.1226 | 0 | 0 | 0.1413 | 0 | 0 | 0 | 0.2822 | 0 | 0 | 0 | 0 | 0.1063 | 0 | 16.9 | 33 | 否
C116 | Ni11.2-Mo5.1-Pd35.0-Pt32.1-Rh16.7 | Mo+Pd+Pt+Rh | 0.1115 | 0 | 0 | 0 | 0 | 0 | 0 | 0 | 0 | 0 | 0.0506 | 0.3502 | 0.321 | 0.1667 | 0 | 0 | 0 | 6.5 | 8 | 是
C117 | Ni20.8-Co22.3-Mn18.9-Pd26.0-Pt12.0 | Co+Mn+Pd+Pt | 0.2079 | 0 | 0 | 0.2231 | 0 | 0 | 0 | 0 | 0 | 0.1894 | 0 | 0.2599 | 0.1197 | 0 | 0 | 0 | 0 | 30.3 | 62 | 否
C118 | Ni24.9-Co29.6-Fe22.7-Ru22.8 | Co+Fe+Ru | 0.2492 | 0 | 0 | 0.2964 | 0 | 0 | 0.2268 | 0 | 0 | 0 | 0 | 0 | 0 | 0 | 0.2276 | 0 | 0 | 36.4 | 74 | 否
C119 | Ni18.7-Co16.3-Cr17.6-Cu23.7-Fe23.6 | Co+Cr+Cu+Fe | 0.1873 | 0 | 0 | 0.163 | 0.1764 | 0.2373 | 0.236 | 0 | 0 | 0 | 0 | 0 | 0 | 0 | 0 | 0 | 0 | 47.2 | 134 | 否
C120 | Ni27.2-Co28.6-Cu20.3-Fe23.9 | Co+Cu+Fe | 0.2716 | 0 | 0 | 0.2864 | 0 | 0.2027 | 0.2393 | 0 | 0 | 0 | 0 | 0 | 0 | 0 | 0 | 0 | 0 | 48.6 | 137 | 否
C121 | Ni12.9-Co39.0-Mn15.2-Pd32.9 | Co+Mn+Pd | 0.129 | 0 | 0 | 0.3901 | 0 | 0 | 0 | 0 | 0 | 0.1519 | 0 | 0.329 | 0 | 0 | 0 | 0 | 0 | 38.2 | 80 | 否
C122 | Ni27.1-Cu22.6-Fe24.3-Pt9.9-Rh16.2 | Cu+Fe+Pt+Rh | 0.2706 | 0 | 0 | 0 | 0 | 0.2259 | 0.2428 | 0 | 0 | 0 | 0 | 0 | 0.0991 | 0.1616 | 0 | 0 | 0 | 50.6 | 148 | 否
C123 | Ni18.5-Co29.5-Mn27.8-Pt24.1 | Co+Mn+Pt | 0.185 | 0 | 0 | 0.2955 | 0 | 0 | 0 | 0 | 0 | 0.278 | 0 | 0 | 0.2415 | 0 | 0 | 0 | 0 | 46.4 | 130 | 否
C124 | Ni20.1-Co22.9-Cu17.4-Mg20.1-Zn19.5 | Co+Cu+Mg+Zn | 0.201 | 0 | 0 | 0.2286 | 0 | 0.1741 | 0 | 0 | 0.2009 | 0 | 0 | 0 | 0 | 0 | 0 | 0 | 0.1954 | 44.5 | 118 | 否
C125 | Ni26.8-Co23.2-Fe17.4-Mo32.6 | Co+Fe+Mo | 0.2679 | 0 | 0 | 0.2317 | 0 | 0 | 0.1745 | 0 | 0 | 0 | 0.3259 | 0 | 0 | 0 | 0 | 0 | 0 | 6.6 | 9 | 是
C126 | Ni14.5-Co19.0-Cu15.7-Fe18.2-Mn20.2-Mo12.4 | Co+Cu+Fe+Mn+Mo | 0.1455 | 0 | 0 | 0.1899 | 0 | 0.157 | 0.182 | 0 | 0 | 0.202 | 0.1236 | 0 | 0 | 0 | 0 | 0 | 0 | 33.7 | 70 | 否
C127 | Ni30.4-Co20.0-Fe10.8-Mo28.0-W10.8 | Co+Fe+Mo+W | 0.3038 | 0 | 0 | 0.1996 | 0 | 0 | 0.1085 | 0 | 0 | 0 | 0.2801 | 0 | 0 | 0 | 0 | 0.108 | 0 | 9.8 | 16 | 是
C128 | Ni19.4-Co19.2-Fe23.7-Mn19.4-Ru18.2 | Co+Fe+Mn+Ru | 0.1943 | 0 | 0 | 0.1923 | 0 | 0 | 0.2367 | 0 | 0 | 0.1943 | 0 | 0 | 0 | 0 | 0.1824 | 0 | 0 | 42.2 | 104 | 否
C129 | Ni51.6-Pt24.8-Rh23.6 | Pt+Rh | 0.5165 | 0 | 0 | 0 | 0 | 0 | 0 | 0 | 0 | 0 | 0 | 0 | 0.2475 | 0.236 | 0 | 0 | 0 | 44.9 | 120 | 否
C130 | Ni32.2-Co13.5-Mn21.3-Pd27.4-Pt5.5 | Co+Mn+Pd+Pt | 0.3222 | 0 | 0 | 0.1354 | 0 | 0 | 0 | 0 | 0 | 0.2126 | 0 | 0.2743 | 0.0555 | 0 | 0 | 0 | 0 | 41.6 | 99 | 否
C131 | Ni8.1-Co9.4-Cu74.7-Fe7.8 | Co+Cu+Fe | 0.0812 | 0 | 0 | 0.0943 | 0 | 0.7467 | 0.0778 | 0 | 0 | 0 | 0 | 0 | 0 | 0 | 0 | 0 | 0 | 59.4 | 172 | 否
C132 | Ni46.2-Pt22.6-Rh31.2 | Pt+Rh | 0.4623 | 0 | 0 | 0 | 0 | 0 | 0 | 0 | 0 | 0 | 0 | 0 | 0.2258 | 0.3119 | 0 | 0 | 0 | 47 | 131 | 否
C133 | Ni30.8-Co25.9-Cu14.8-Fe28.5 | Co+Cu+Fe | 0.3076 | 0 | 0 | 0.2591 | 0 | 0.1484 | 0.2849 | 0 | 0 | 0 | 0 | 0 | 0 | 0 | 0 | 0 | 0 | 49.6 | 142 | 否
C134 | Ni52.4-Pt24.8-Rh22.8 | Pt+Rh | 0.5237 | 0 | 0 | 0 | 0 | 0 | 0 | 0 | 0 | 0 | 0 | 0 | 0.2482 | 0.2281 | 0 | 0 | 0 | 45.3 | 122 | 否
C135 | Ni45.3-Co15.4-Fe10.9-Mo18.2-W10.2 | Co+Fe+Mo+W | 0.4527 | 0 | 0 | 0.154 | 0 | 0 | 0.1094 | 0 | 0 | 0 | 0.1817 | 0 | 0 | 0 | 0 | 0.1022 | 0 | 20.6 | 42 | 否
C136 | Ni30.1-Co15.6-Mn21.4-Pd28.4-Pt4.5 | Co+Mn+Pd+Pt | 0.301 | 0 | 0 | 0.1559 | 0 | 0 | 0 | 0 | 0 | 0.2139 | 0 | 0.2839 | 0.0453 | 0 | 0 | 0 | 0 | 37.1 | 76 | 否
C137 | Ni9.3-Co9.1-Cu73.7-Fe7.8 | Co+Cu+Fe | 0.0935 | 0 | 0 | 0.0914 | 0 | 0.7372 | 0.0779 | 0 | 0 | 0 | 0 | 0 | 0 | 0 | 0 | 0 | 0 | 59.6 | 173 | 否
C138 | Ni44.8-Co5.8-Mn15.6-Pd21.1-Pt12.7 | Co+Mn+Pd+Pt | 0.4481 | 0 | 0 | 0.0584 | 0 | 0 | 0 | 0 | 0 | 0.1562 | 0 | 0.2106 | 0.1267 | 0 | 0 | 0 | 0 | 45.9 | 128 | 否
C139 | Ni27.9-Co28.3-Fe16.2-Mo27.5 | Co+Fe+Mo | 0.2794 | 0 | 0 | 0.2829 | 0 | 0 | 0.1624 | 0 | 0 | 0 | 0.2753 | 0 | 0 | 0 | 0 | 0 | 0 | 11.8 | 23 | 否
C140 | Ni33.5-Co24.2-Fe13.6-Mo19.3-W9.4 | Co+Fe+Mo+W | 0.3346 | 0 | 0 | 0.2416 | 0 | 0 | 0.1363 | 0 | 0 | 0 | 0.1934 | 0 | 0 | 0 | 0 | 0.0941 | 0 | 13.1 | 24 | 否
C141 | Ni36.7-Cu27.5-Fe35.8 | Cu+Fe | 0.3674 | 0 | 0 | 0 | 0 | 0.275 | 0.3576 | 0 | 0 | 0 | 0 | 0 | 0 | 0 | 0 | 0 | 0 | 64.7 | 176 | 否
C142 | Ni23.2-Co26.5-Cu16.1-Mg19.6-Zn14.6 | Co+Cu+Mg+Zn | 0.232 | 0 | 0 | 0.2651 | 0 | 0.1609 | 0 | 0 | 0.1959 | 0 | 0 | 0 | 0 | 0 | 0 | 0 | 0.1461 | 48.8 | 138 | 否
C143 | Ni41.3-Co2.9-Cu41.3-Mo11.5-W3.1 | Co+Cu+Mo+W | 0.4125 | 0 | 0 | 0.0293 | 0 | 0.4127 | 0 | 0 | 0 | 0 | 0.1149 | 0 | 0 | 0 | 0 | 0.0306 | 0 | 49.2 | 140 | 否
C144 | Ni36.6-Co18.5-Fe8.9-Mo27.1-W8.9 | Co+Fe+Mo+W | 0.3658 | 0 | 0 | 0.185 | 0 | 0 | 0.0887 | 0 | 0 | 0 | 0.2712 | 0 | 0 | 0 | 0 | 0.0893 | 0 | 10.9 | 21 | 否
C145 | Ni26.2-Cu24.6-Fe22.7-Mo26.5 | Cu+Fe+Mo | 0.2624 | 0 | 0 | 0 | 0 | 0.2465 | 0.2266 | 0 | 0 | 0 | 0.2645 | 0 | 0 | 0 | 0 | 0 | 0 | 40.9 | 94 | 否
C146 | Ni25.9-Co20.7-Cr25.0-Fe28.4 | Co+Cr+Fe | 0.2586 | 0 | 0 | 0.207 | 0.2502 | 0 | 0.2842 | 0 | 0 | 0 | 0 | 0 | 0 | 0 | 0 | 0 | 0 | 43.2 | 110 | 否
C147 | Ni22.3-Co18.9-Cu22.0-Mg20.2-Zn16.6 | Co+Cu+Mg+Zn | 0.2233 | 0 | 0 | 0.1892 | 0 | 0.2199 | 0 | 0 | 0.2018 | 0 | 0 | 0 | 0 | 0 | 0 | 0 | 0.1658 | 43.5 | 113 | 否
C148 | Ni28.8-Co13.2-Mn27.6-Pd22.8-Pt7.6 | Co+Mn+Pd+Pt | 0.2881 | 0 | 0 | 0.1319 | 0 | 0 | 0 | 0 | 0 | 0.2756 | 0 | 0.2282 | 0.0762 | 0 | 0 | 0 | 0 | 44 | 116 | 否
C149 | Ni30.9-Co38.2-Fe10.3-Mo9.6-W11.1 | Co+Fe+Mo+W | 0.3086 | 0 | 0 | 0.3818 | 0 | 0 | 0.1027 | 0 | 0 | 0 | 0.0963 | 0 | 0 | 0 | 0 | 0.1106 | 0 | 17.1 | 35 | 否
C150 | Ni16.6-Al39.7-Co21.3-Cr4.2-Fe18.3 | Al+Co+Cr+Fe | 0.1655 | 0.3967 | 0 | 0.2133 | 0.042 | 0 | 0.1825 | 0 | 0 | 0 | 0 | 0 | 0 | 0 | 0 | 0 | 0 | 27.3 | 55 | 否
C151 | Ni26.4-Co20.9-Cu22.1-Fe11.3-Ir7.6-Pt11.7 | Co+Cu+Fe+Ir+Pt | 0.2644 | 0 | 0 | 0.2092 | 0 | 0.2205 | 0.1129 | 0.0765 | 0 | 0 | 0 | 0 | 0.1165 | 0 | 0 | 0 | 0 | 37.5 | 77 | 否
C152 | Ni20.6-Co22.9-Mn17.0-Pd28.9-Pt10.6 | Co+Mn+Pd+Pt | 0.2057 | 0 | 0 | 0.2293 | 0 | 0 | 0 | 0 | 0 | 0.1703 | 0 | 0.2888 | 0.1059 | 0 | 0 | 0 | 0 | 30.5 | 64 | 否
C153 | Ni35.6-Co27.6-Cu7.8-Fe13.0-Pt16.0 | Co+Cu+Fe+Pt | 0.3564 | 0 | 0 | 0.2759 | 0 | 0.0776 | 0.1298 | 0 | 0 | 0 | 0 | 0 | 0.1603 | 0 | 0 | 0 | 0 | 40.9 | 95 | 否
C154 | Ni57.8-Fe42.2 | Fe | 0.5776 | 0 | 0 | 0 | 0 | 0 | 0.4224 | 0 | 0 | 0 | 0 | 0 | 0 | 0 | 0 | 0 | 0 | 69.5 | 179 | 否
C155 | Ni23.5-Co19.7-Fe26.6-Mn11.0-Ru19.2 | Co+Fe+Mn+Ru | 0.2353 | 0 | 0 | 0.1965 | 0 | 0 | 0.2664 | 0 | 0 | 0.1097 | 0 | 0 | 0 | 0 | 0.1921 | 0 | 0 | 42.8 | 108 | 否
C156 | Ni20.8-Co60.5-Mn18.7 | Co+Mn | 0.2083 | 0 | 0 | 0.6046 | 0 | 0 | 0 | 0 | 0 | 0.1871 | 0 | 0 | 0 | 0 | 0 | 0 | 0 | 45.4 | 123 | 否
C157 | Ni9.9-Mo5.7-Pd29.1-Pt34.9-Rh20.3 | Mo+Pd+Pt+Rh | 0.0994 | 0 | 0 | 0 | 0 | 0 | 0 | 0 | 0 | 0 | 0.0571 | 0.2914 | 0.3494 | 0.2027 | 0 | 0 | 0 | 6.9 | 12 | 是
C158 | Ni27.6-Co18.5-Cu16.0-Mg18.4-Zn19.5 | Co+Cu+Mg+Zn | 0.2759 | 0 | 0 | 0.1851 | 0 | 0.1601 | 0 | 0 | 0.1842 | 0 | 0 | 0 | 0 | 0 | 0 | 0 | 0.1947 | 41.4 | 97 | 否
C159 | Ni25.5-Co27.7-Cu17.1-Mo29.7 | Co+Cu+Mo | 0.2553 | 0 | 0 | 0.2766 | 0 | 0.1712 | 0 | 0 | 0 | 0 | 0.2969 | 0 | 0 | 0 | 0 | 0 | 0 | 9.8 | 17 | 是
C160 | Ni12.3-Co16.2-Mn16.8-Pd38.6-Pt16.0 | Co+Mn+Pd+Pt | 0.1234 | 0 | 0 | 0.1622 | 0 | 0 | 0 | 0 | 0 | 0.1683 | 0 | 0.3863 | 0.1598 | 0 | 0 | 0 | 0 | 24.6 | 49 | 否
C161 | Ni18.1-Co19.9-Cu13.7-Fe8.6-Mn39.7 | Co+Cu+Fe+Mn | 0.1812 | 0 | 0 | 0.1992 | 0 | 0.137 | 0.0857 | 0 | 0 | 0.3969 | 0 | 0 | 0 | 0 | 0 | 0 | 0 | 56.2 | 168 | 否
C162 | Ni25.8-Co21.3-Cr24.5-Fe28.4 | Co+Cr+Fe | 0.2578 | 0 | 0 | 0.2131 | 0.2452 | 0 | 0.2839 | 0 | 0 | 0 | 0 | 0 | 0 | 0 | 0 | 0 | 0 | 40.5 | 92 | 否
C163 | Ni45.1-Fe54.9 | Fe | 0.451 | 0 | 0 | 0 | 0 | 0 | 0.549 | 0 | 0 | 0 | 0 | 0 | 0 | 0 | 0 | 0 | 0 | 66.3 | 178 | 否
C164 | Ni19.4-Co23.1-Cu21.3-Fe36.2 | Co+Cu+Fe | 0.1938 | 0 | 0 | 0.2309 | 0 | 0.2132 | 0.3621 | 0 | 0 | 0 | 0 | 0 | 0 | 0 | 0 | 0 | 0 | 52.6 | 154 | 否
C165 | Ni23.5-Co28.3-Cu17.3-Fe30.9 | Co+Cu+Fe | 0.2351 | 0 | 0 | 0.2832 | 0 | 0.1728 | 0.3089 | 0 | 0 | 0 | 0 | 0 | 0 | 0 | 0 | 0 | 0 | 49.7 | 143 | 否
C166 | Ni10.3-Co52.5-Mn14.4-Pd22.8 | Co+Mn+Pd | 0.1025 | 0 | 0 | 0.5255 | 0 | 0 | 0 | 0 | 0 | 0.1442 | 0 | 0.2278 | 0 | 0 | 0 | 0 | 0 | 41.2 | 96 | 否
C167 | Ni27.4-Co23.8-Cu21.1-Mo27.6 | Co+Cu+Mo | 0.2744 | 0 | 0 | 0.2383 | 0 | 0.2109 | 0 | 0 | 0 | 0 | 0.2764 | 0 | 0 | 0 | 0 | 0 | 0 | 18.8 | 40 | 否
C168 | Ni25.8-Co19.5-Fe14.3-Mo23.8-W16.6 | Co+Fe+Mo+W | 0.258 | 0 | 0 | 0.1949 | 0 | 0 | 0.1428 | 0 | 0 | 0 | 0.2381 | 0 | 0 | 0 | 0 | 0.1662 | 0 | 6.8 | 11 | 是
C169 | Ni22.4-Cu27.7-Fe27.2-Pt11.9-Rh10.9 | Cu+Fe+Pt+Rh | 0.2236 | 0 | 0 | 0 | 0 | 0.2774 | 0.2715 | 0 | 0 | 0 | 0 | 0 | 0.1187 | 0.1088 | 0 | 0 | 0 | 51.5 | 152 | 否
C170 | Ni32.2-Co31.0-Fe27.4-Pd9.4 | Co+Fe+Pd | 0.3217 | 0 | 0 | 0.3098 | 0 | 0 | 0.2742 | 0 | 0 | 0 | 0 | 0.0943 | 0 | 0 | 0 | 0 | 0 | 42 | 100 | 否
C171 | Ni20.4-Co16.0-Cu21.3-Mg19.6-Zn22.7 | Co+Cu+Mg+Zn | 0.2043 | 0 | 0 | 0.1603 | 0 | 0.2128 | 0 | 0 | 0.196 | 0 | 0 | 0 | 0 | 0 | 0 | 0 | 0.2266 | 39.6 | 88 | 否
C172 | Ni24.3-Co12.8-Cu23.5-Fe16.7-Pt22.7 | Co+Cu+Fe+Pt | 0.2427 | 0 | 0 | 0.1276 | 0 | 0.2353 | 0.1671 | 0 | 0 | 0 | 0 | 0 | 0.2273 | 0 | 0 | 0 | 0 | 45.8 | 126 | 否
C173 | Ni22.7-Co25.3-Cu16.2-Mg22.5-Zn13.3 | Co+Cu+Mg+Zn | 0.2267 | 0 | 0 | 0.2534 | 0 | 0.1619 | 0 | 0 | 0.2253 | 0 | 0 | 0 | 0 | 0 | 0 | 0 | 0.1327 | 44.7 | 119 | 否
C174 | Ni8.4-Co11.2-Cu70.6-Fe9.8 | Co+Cu+Fe | 0.0837 | 0 | 0 | 0.112 | 0 | 0.7061 | 0.0982 | 0 | 0 | 0 | 0 | 0 | 0 | 0 | 0 | 0 | 0 | 63.3 | 175 | 否
C175 | Ni19.1-Co9.0-Pt36.1-Rh24.4-Ru11.3 | Co+Pt+Rh+Ru | 0.1908 | 0 | 0 | 0.0904 | 0 | 0 | 0 | 0 | 0 | 0 | 0 | 0 | 0.3615 | 0.2439 | 0.1134 | 0 | 0 | 16.6 | 32 | 否
C176 | Ni33.2-Co31.3-Cu7.1-Fe11.8-Pt16.7 | Co+Cu+Fe+Pt | 0.3323 | 0 | 0 | 0.3126 | 0 | 0.0708 | 0.1175 | 0 | 0 | 0 | 0 | 0 | 0.1668 | 0 | 0 | 0 | 0 | 39.6 | 89 | 否
C177 | Ni38.9-Co2.5-Mn14.1-Pd30.0-Pt14.5 | Co+Mn+Pd+Pt | 0.3894 | 0 | 0 | 0.0247 | 0 | 0 | 0 | 0 | 0 | 0.1406 | 0 | 0.3004 | 0.1449 | 0 | 0 | 0 | 0 | 38 | 78 | 否
C178 | Ni20.3-Al19.6-Cu20.5-Fe22.8-Mo16.9 | Al+Cu+Fe+Mo | 0.203 | 0.196 | 0 | 0 | 0 | 0.2048 | 0.2275 | 0 | 0 | 0 | 0.1687 | 0 | 0 | 0 | 0 | 0 | 0 | 38.4 | 82 | 否
C179 | Ni44.5-Co14.0-Mn21.9-Pd11.7-Pt7.8 | Co+Mn+Pd+Pt | 0.4453 | 0 | 0 | 0.1402 | 0 | 0 | 0 | 0 | 0 | 0.2191 | 0 | 0.1171 | 0.0783 | 0 | 0 | 0 | 0 | 53 | 157 | 否
C180 | Ni17.1-Al13.8-Au18.0-Cu18.3-Pd15.0-Pt17.8 | Al+Au+Cu+Pd+Pt | 0.1712 | 0.1375 | 0.1797 | 0 | 0 | 0.1832 | 0 | 0 | 0 | 0 | 0 | 0.1505 | 0.1779 | 0 | 0 | 0 | 0 | 22 | 46 | 否

## 掩盖结果
候选ID | Ni组合方案 | 组合元素 | Ni | Al | Au | Co | Cr | Cu | Fe | Ir | Mg | Mn | Mo | Pd | Pt | Rh | Ru | W | Zn
C001 | Al20Cu20Fe20Mo20Ni20 | Al+Cu+Fe+Mo | 0.2 | 0.2 | 0 | 0 | 0 | 0.2 | 0.2 | 0 | 0 | 0 | 0.2 | 0 | 0 | 0 | 0 | 0 | 0
C002 | Co22Cu19Fe15Ir7Ni26Pt12 | Co+Cu+Fe+Ir+Pt | 0.2562 | 0 | 0 | 0.2247 | 0 | 0.1861 | 0.1456 | 0.0653 | 0 | 0 | 0 | 0 | 0.1221 | 0 | 0 | 0 | 0
C003 | Co19Cu21Fe21Mn19Ni20 | Co+Cu+Fe+Mn | 0.199 | 0 | 0 | 0.1934 | 0 | 0.2058 | 0.2103 | 0 | 0 | 0.1915 | 0 | 0 | 0 | 0 | 0 | 0 | 0
C004 | Co21Cu11Fe13Ni13Pt42 | Co+Cu+Fe+Pt | 0.1294118 | 0 | 0 | 0.2117647 | 0 | 0.1058824 | 0.1294118 | 0 | 0 | 0 | 0 | 0 | 0.4235294 | 0 | 0 | 0 | 0
C005 | Co21Cu11Fe13Ni12Pt44 | Co+Cu+Fe+Pt | 0.1176471 | 0 | 0 | 0.2117647 | 0 | 0.1058824 | 0.1294118 | 0 | 0 | 0 | 0 | 0 | 0.4352941 | 0 | 0 | 0 | 0
C006 | Co19Cu12Fe13Ni13Pt43 | Co+Cu+Fe+Pt | 0.1309524 | 0 | 0 | 0.1904762 | 0 | 0.1190476 | 0.1309524 | 0 | 0 | 0 | 0 | 0 | 0.4285714 | 0 | 0 | 0 | 0
C007 | Co26Mo7Ni28Pt25Ru14 | Co+Mo+Pt+Ru | 0.28 | 0 | 0 | 0.258 | 0 | 0 | 0 | 0 | 0 | 0 | 0.071 | 0 | 0.246 | 0 | 0.145 | 0 | 0
C008 | Co10Cu70Fe10Ni10 | Co+Cu+Fe | 0.1 | 0 | 0 | 0.1 | 0 | 0.7 | 0.1 | 0 | 0 | 0 | 0 | 0 | 0 | 0 | 0 | 0 | 0
C009 | Cu31Fe5Mo9Ni20Pt34Ru1 | Cu+Fe+Mo+Pt+Ru | 0.2 | 0 | 0 | 0 | 0 | 0.31 | 0.05 | 0 | 0 | 0 | 0.09 | 0 | 0.34 | 0 | 0.01 | 0 | 0
C010 | Cu34Fe4Mo11Ni10Pt41 | Cu+Fe+Mo+Pt | 0.1 | 0 | 0 | 0 | 0 | 0.34 | 0.04 | 0 | 0 | 0 | 0.11 | 0 | 0.41 | 0 | 0 | 0 | 0
C011 | Cu24Fe26Ni25Pt10Rh15 | Cu+Fe+Pt+Rh | 0.25 | 0 | 0 | 0 | 0 | 0.24 | 0.26 | 0 | 0 | 0 | 0 | 0 | 0.1 | 0.15 | 0 | 0 | 0
C012 | Ni49Pt21Rh30 | Pt+Rh | 0.4874875 | 0 | 0 | 0 | 0 | 0 | 0 | 0 | 0 | 0 | 0 | 0 | 0.2112112 | 0.3013013 | 0 | 0 | 0
C013 | Al1Co13Cu23Fe14Mn4Ni45 | Al+Co+Cu+Fe+Mn | 0.45 | 0.01 | 0 | 0.13 | 0 | 0.23 | 0.14 | 0 | 0 | 0.04 | 0 | 0 | 0 | 0 | 0 | 0 | 0
C014 | Al10Co9Cu36Fe8Mn6Ni31 | Al+Co+Cu+Fe+Mn | 0.31 | 0.1 | 0 | 0.09 | 0 | 0.36 | 0.08 | 0 | 0 | 0.06 | 0 | 0 | 0 | 0 | 0 | 0 | 0
C015 | Al17Co12Cu23Fe11Mn10Ni27 | Al+Co+Cu+Fe+Mn | 0.27 | 0.17 | 0 | 0.12 | 0 | 0.23 | 0.11 | 0 | 0 | 0.1 | 0 | 0 | 0 | 0 | 0 | 0 | 0
C016 | Al14Co12Cu26Fe11Mn8Ni29 | Al+Co+Cu+Fe+Mn | 0.29 | 0.14 | 0 | 0.12 | 0 | 0.26 | 0.11 | 0 | 0 | 0.08 | 0 | 0 | 0 | 0 | 0 | 0 | 0
C017 | Al15Co11Cu27Fe10Mn9Ni28 | Al+Co+Cu+Fe+Mn | 0.28 | 0.15 | 0 | 0.11 | 0 | 0.27 | 0.1 | 0 | 0 | 0.09 | 0 | 0 | 0 | 0 | 0 | 0 | 0
C018 | Al24Co16Cu15Fe16Mn13Ni16 | Al+Co+Cu+Fe+Mn | 0.1613839 | 0.239576 | 0 | 0.1640836 | 0 | 0.150385 | 0.1551845 | 0 | 0 | 0.1293871 | 0 | 0 | 0 | 0 | 0 | 0 | 0
C019 | Co29Cu8Fe14Ni35Pt14 | Co+Cu+Fe+Pt | 0.3464286 | 0 | 0 | 0.2928571 | 0 | 0.075 | 0.1428571 | 0 | 0 | 0 | 0 | 0 | 0.1428571 | 0 | 0 | 0 | 0
C020 | Co12Ni20Pt32Rh25Ru11 | Co+Pt+Rh+Ru | 0.2 | 0 | 0 | 0.12 | 0 | 0 | 0 | 0 | 0 | 0 | 0 | 0 | 0.32 | 0.25 | 0.11 | 0 | 0
C021 | Co12Fe9Mn25Mo31Ni23 | Co+Fe+Mn+Mo | 0.23 | 0 | 0 | 0.12 | 0 | 0 | 0.09 | 0 | 0 | 0.25 | 0.31 | 0 | 0 | 0 | 0 | 0 | 0
C022 | Co14Fe14Mn52Mo6Ni14 | Co+Fe+Mn+Mo | 0.14 | 0 | 0 | 0.14 | 0 | 0 | 0.14 | 0 | 0 | 0.52 | 0.06 | 0 | 0 | 0 | 0 | 0 | 0
C023 | Co36Cr15Fe20Mo10Ni19 | Co+Cr+Fe+Mo | 0.194 | 0 | 0 | 0.356 | 0.154 | 0 | 0.199 | 0 | 0 | 0 | 0.097 | 0 | 0 | 0 | 0 | 0 | 0
C024 | Co31Cr15Fe13Mo32Ni9 | Co+Cr+Fe+Mo | 0.087 | 0 | 0 | 0.307 | 0.152 | 0 | 0.131 | 0 | 0 | 0 | 0.323 | 0 | 0 | 0 | 0 | 0 | 0
C025 | Al27Co23Cr12Fe26Ni13 | Al+Co+Cr+Fe | 0.1280738 | 0.2681865 | 0 | 0.2320697 | 0.1159068 | 0 | 0.2557633 | 0 | 0 | 0 | 0 | 0 | 0 | 0 | 0 | 0 | 0
C026 | Al37Co24Cr4Fe19Ni15 | Al+Co+Cr+Fe | 0.1519616 | 0.3726204 | 0 | 0.2378745 | 0.04386691 | 0 | 0.1936765 | 0 | 0 | 0 | 0 | 0 | 0 | 0 | 0 | 0 | 0
C027 | Co29Cu14Fe29Ni29 | Co+Cu+Fe | 0.2857143 | 0 | 0 | 0.2857143 | 0 | 0.1428571 | 0.2857143 | 0 | 0 | 0 | 0 | 0 | 0 | 0 | 0 | 0 | 0
C028 | Cu33Fe33Ni33 | Cu+Fe | 0.3333333 | 0 | 0 | 0 | 0 | 0.3333333 | 0.3333333 | 0 | 0 | 0 | 0 | 0 | 0 | 0 | 0 | 0 | 0
C029 | Co33Fe33Ni33 | Co+Fe | 0.3333333 | 0 | 0 | 0.3333333 | 0 | 0 | 0.3333333 | 0 | 0 | 0 | 0 | 0 | 0 | 0 | 0 | 0 | 0
C030 | Fe50Ni50 | Fe | 0.5 | 0 | 0 | 0 | 0 | 0 | 0.5 | 0 | 0 | 0 | 0 | 0 | 0 | 0 | 0 | 0 | 0
C031 | Co20Fe20Mn20Ni20Ru20 | Co+Fe+Mn+Ru | 0.2 | 0 | 0 | 0.2 | 0 | 0 | 0.2 | 0 | 0 | 0.2 | 0 | 0 | 0 | 0 | 0.2 | 0 | 0
C032 | Co17Cu17Fe17Mn17Ni17Ru17 | Co+Cu+Fe+Mn+Ru | 0.1666667 | 0 | 0 | 0.1666667 | 0 | 0.1666667 | 0.1666667 | 0 | 0 | 0.1666667 | 0 | 0 | 0 | 0 | 0.1666667 | 0 | 0
C033 | Co20Fe20Mn20Mo20Ni20 | Co+Fe+Mn+Mo | 0.2 | 0 | 0 | 0.2 | 0 | 0 | 0.2 | 0 | 0 | 0.2 | 0.2 | 0 | 0 | 0 | 0 | 0 | 0
C034 | Co25Fe25Mn25Ni25 | Co+Fe+Mn | 0.25 | 0 | 0 | 0.25 | 0 | 0 | 0.25 | 0 | 0 | 0.25 | 0 | 0 | 0 | 0 | 0 | 0 | 0
C035 | Co20Cu20Fe20Mn20Ni20 | Co+Cu+Fe+Mn | 0.2 | 0 | 0 | 0.2 | 0 | 0.2 | 0.2 | 0 | 0 | 0.2 | 0 | 0 | 0 | 0 | 0 | 0 | 0
C036 | Co18Cr14Cu28Fe22Ni18 | Co+Cr+Cu+Fe | 0.18 | 0 | 0 | 0.18 | 0.14 | 0.28 | 0.22 | 0 | 0 | 0 | 0 | 0 | 0 | 0 | 0 | 0 | 0
C037 | Al10Co33Cr11Fe12Ni32W2 | Al+Co+Cr+Fe+W | 0.32 | 0.1 | 0 | 0.33 | 0.11 | 0 | 0.12 | 0 | 0 | 0 | 0 | 0 | 0 | 0 | 0 | 0.02 | 0
C038 | Co25Cu25Fe25Ni25 | Co+Cu+Fe | 0.25 | 0 | 0 | 0.25 | 0 | 0.25 | 0.25 | 0 | 0 | 0 | 0 | 0 | 0 | 0 | 0 | 0 | 0
C039 | Co20Cu20Fe20Mo20Ni20 | Co+Cu+Fe+Mo | 0.2 | 0 | 0 | 0.2 | 0 | 0.2 | 0.2 | 0 | 0 | 0 | 0.2 | 0 | 0 | 0 | 0 | 0 | 0
C040 | Co18Cu18Fe18Mn18Mo9Ni18 | Co+Cu+Fe+Mn+Mo | 0.1818182 | 0 | 0 | 0.1818182 | 0 | 0.1818182 | 0.1818182 | 0 | 0 | 0.1818182 | 0.09090909 | 0 | 0 | 0 | 0 | 0 | 0
C041 | Co17Cu17Fe17Mn17Mo17Ni17 | Co+Cu+Fe+Mn+Mo | 0.1666667 | 0 | 0 | 0.1666667 | 0 | 0.1666667 | 0.1666667 | 0 | 0 | 0.1666667 | 0.1666667 | 0 | 0 | 0 | 0 | 0 | 0
C042 | Co15Cu15Fe15Mn15Mo23Ni15 | Co+Cu+Fe+Mn+Mo | 0.1538462 | 0 | 0 | 0.1538462 | 0 | 0.1538462 | 0.1538462 | 0 | 0 | 0.1538462 | 0.2307692 | 0 | 0 | 0 | 0 | 0 | 0
C043 | Co2Cu48Mo10Ni37W3 | Co+Cu+Mo+W | 0.37 | 0 | 0 | 0.02 | 0 | 0.48 | 0 | 0 | 0 | 0 | 0.1 | 0 | 0 | 0 | 0 | 0.03 | 0
C044 | Co20Fe11Mo19Ni38W12 | Co+Fe+Mo+W | 0.3824382 | 0 | 0 | 0.1970197 | 0 | 0 | 0.1118112 | 0 | 0 | 0 | 0.1887189 | 0 | 0 | 0 | 0 | 0.120012 | 0
C045 | Co16Fe13Mo28Ni34W10 | Co+Fe+Mo+W | 0.3370337 | 0 | 0 | 0.1585159 | 0 | 0 | 0.1274127 | 0 | 0 | 0 | 0.280228 | 0 | 0 | 0 | 0 | 0.09680968 | 0
C046 | Co36Fe12Mo9Ni30W13 | Co+Fe+Mo+W | 0.2997 | 0 | 0 | 0.356 | 0 | 0 | 0.1244 | 0 | 0 | 0 | 0.0912 | 0 | 0 | 0 | 0 | 0.1287 | 0
C047 | Co25Fe19Mo18Ni24W14 | Co+Fe+Mo+W | 0.240424 | 0 | 0 | 0.2465247 | 0 | 0 | 0.1869187 | 0 | 0 | 0 | 0.1841184 | 0 | 0 | 0 | 0 | 0.1420142 | 0
C048 | Co14Cu27Fe15Ni26Pt18 | Co+Cu+Fe+Pt | 0.26 | 0 | 0 | 0.14 | 0 | 0.27 | 0.15 | 0 | 0 | 0 | 0 | 0 | 0.18 | 0 | 0 | 0 | 0
C049 | Co22Fe23Mn14Ni22Ru19 | Co+Fe+Mn+Ru | 0.22 | 0 | 0 | 0.22 | 0 | 0 | 0.23 | 0 | 0 | 0.14 | 0 | 0 | 0 | 0 | 0.19 | 0 | 0
C050 | Co25Fe25Ni25Ru25 | Co+Fe+Ru | 0.25 | 0 | 0 | 0.25 | 0 | 0 | 0.25 | 0 | 0 | 0 | 0 | 0 | 0 | 0 | 0.25 | 0 | 0
C051 | Al17Au17Cu17Ni17Pd17Pt16 | Al+Au+Cu+Pd+Pt | 0.1694 | 0.1672 | 0.1655 | 0 | 0 | 0.169 | 0 | 0 | 0 | 0 | 0 | 0.1658 | 0.1631 | 0 | 0 | 0 | 0
C052 | Co20Cu17Fe21Ni22Pd19 | Co+Cu+Fe+Pd | 0.2222222 | 0 | 0 | 0.2020202 | 0 | 0.1717172 | 0.2121212 | 0 | 0 | 0 | 0 | 0.1919192 | 0 | 0 | 0 | 0 | 0
C053 | Mo6Ni5Pd23Pt23Rh43 | Mo+Pd+Pt+Rh | 0.05 | 0 | 0 | 0 | 0 | 0 | 0 | 0 | 0 | 0 | 0.06 | 0.23 | 0.23 | 0.43 | 0 | 0 | 0
C054 | Mo6Ni10Pd33Pt33Rh18 | Mo+Pd+Pt+Rh | 0.1 | 0 | 0 | 0 | 0 | 0 | 0 | 0 | 0 | 0 | 0.06 | 0.33 | 0.33 | 0.18 | 0 | 0 | 0
C055 | Mo6Ni14Pd27Pt27Rh26 | Mo+Pd+Pt+Rh | 0.1442308 | 0 | 0 | 0 | 0 | 0 | 0 | 0 | 0 | 0 | 0.05769231 | 0.2692308 | 0.2692308 | 0.2596154 | 0 | 0 | 0
C056 | Mo6Ni40Pd24Pt18Rh12 | Mo+Pd+Pt+Rh | 0.4 | 0 | 0 | 0 | 0 | 0 | 0 | 0 | 0 | 0 | 0.06 | 0.24 | 0.18 | 0.12 | 0 | 0 | 0
C057 | Co11Cu20Ni15Pt32Rh22 | Co+Cu+Pt+Rh | 0.15 | 0 | 0 | 0.11 | 0 | 0.2 | 0 | 0 | 0 | 0 | 0 | 0 | 0.32 | 0.22 | 0 | 0 | 0
C058 | Al20Co20Mo20Ni20Ru20 | Al+Co+Mo+Ru | 0.2 | 0.2 | 0 | 0.2 | 0 | 0 | 0 | 0 | 0 | 0 | 0.2 | 0 | 0 | 0 | 0.2 | 0 | 0
C059 | Al20Co20Cu20Ni20Ru20 | Al+Co+Cu+Ru | 0.2 | 0.2 | 0 | 0.2 | 0 | 0.2 | 0 | 0 | 0 | 0 | 0 | 0 | 0 | 0 | 0.2 | 0 | 0
C060 | Al20Co20Fe20Ni20Ru20 | Al+Co+Fe+Ru | 0.2 | 0.2 | 0 | 0.2 | 0 | 0 | 0.2 | 0 | 0 | 0 | 0 | 0 | 0 | 0 | 0.2 | 0 | 0
C061 | Al25Co25Ni25Ru25 | Al+Co+Ru | 0.25 | 0.25 | 0 | 0.25 | 0 | 0 | 0 | 0 | 0 | 0 | 0 | 0 | 0 | 0 | 0.25 | 0 | 0
C062 | Al33Ni33Ru33 | Al+Ru | 0.3333333 | 0.3333333 | 0 | 0 | 0 | 0 | 0 | 0 | 0 | 0 | 0 | 0 | 0 | 0 | 0.3333333 | 0 | 0
C063 | Co26Cu25Fe22Ni21Pd7 | Co+Cu+Fe+Pd | 0.212 | 0 | 0 | 0.255 | 0 | 0.249 | 0.216 | 0 | 0 | 0 | 0 | 0.068 | 0 | 0 | 0 | 0 | 0
C064 | Co25Cu23Fe24Ni28 | Co+Cu+Fe | 0.282 | 0 | 0 | 0.253 | 0 | 0.228 | 0.237 | 0 | 0 | 0 | 0 | 0 | 0 | 0 | 0 | 0 | 0
C065 | Co33Fe29Ni31Pd7 | Co+Fe+Pd | 0.311 | 0 | 0 | 0.328 | 0 | 0 | 0.289 | 0 | 0 | 0 | 0 | 0.072 | 0 | 0 | 0 | 0 | 0
C066 | Co34Cu28Ni30Pd8 | Co+Cu+Pd | 0.296 | 0 | 0 | 0.341 | 0 | 0.283 | 0 | 0 | 0 | 0 | 0 | 0.08 | 0 | 0 | 0 | 0 | 0
C067 | Co8Mn13Ni43Pd21Pt15 | Co+Mn+Pd+Pt | 0.4333433 | 0 | 0 | 0.07650765 | 0 | 0 | 0 | 0 | 0 | 0.1314131 | 0 | 0.2118212 | 0.1469147 | 0 | 0 | 0 | 0
C068 | Co14Mn15Ni14Pd41Pt15 | Co+Mn+Pd+Pt | 0.145 | 0 | 0 | 0.1415 | 0 | 0 | 0 | 0 | 0 | 0.1492 | 0 | 0.4098 | 0.1545 | 0 | 0 | 0 | 0
C069 | Co3Mn18Ni41Pd24Pt15 | Co+Mn+Pd+Pt | 0.4084408 | 0 | 0 | 0.02870287 | 0 | 0 | 0 | 0 | 0 | 0.179718 | 0 | 0.2368237 | 0.1463146 | 0 | 0 | 0 | 0
C070 | Co13Mn21Ni47Pd10Pt9 | Co+Mn+Pd+Pt | 0.4693 | 0 | 0 | 0.1278 | 0 | 0 | 0 | 0 | 0 | 0.2125 | 0 | 0.1012 | 0.0892 | 0 | 0 | 0 | 0
C071 | Co6Mn17Ni63Pd5Pt10 | Co+Mn+Pd+Pt | 0.6257 | 0 | 0 | 0.0555 | 0 | 0 | 0 | 0 | 0 | 0.1667 | 0 | 0.0511 | 0.101 | 0 | 0 | 0 | 0
C072 | Co14Mn23Ni31Pd25Pt6 | Co+Mn+Pd+Pt | 0.31147 | 0 | 0 | 0.14405 | 0 | 0 | 0 | 0 | 0 | 0.22976 | 0 | 0.25119 | 0.06353 | 0 | 0 | 0 | 0
C073 | Co24Mn16Ni21Pd29Pt10 | Co+Mn+Pd+Pt | 0.2099679 | 0 | 0 | 0.2386676 | 0 | 0 | 0 | 0 | 0 | 0.1622284 | 0 | 0.2882271 | 0.100909 | 0 | 0 | 0 | 0
C074 | Co16Mn23Ni29Pd23Pt9 | Co+Mn+Pd+Pt | 0.2921942 | 0 | 0 | 0.1623765 | 0 | 0 | 0 | 0 | 0 | 0.2256853 | 0 | 0.2267984 | 0.0929456 | 0 | 0 | 0 | 0
C075 | Co27Mn30Ni21Pt22 | Co+Mn+Pt | 0.2059824 | 0 | 0 | 0.2736094 | 0 | 0 | 0 | 0 | 0 | 0.2973189 | 0 | 0 | 0.2230892 | 0 | 0 | 0 | 0
C076 | Co47Mn14Ni12Pd27 | Co+Mn+Pd | 0.1201 | 0 | 0 | 0.4721 | 0 | 0 | 0 | 0 | 0 | 0.1361 | 0 | 0.2717 | 0 | 0 | 0 | 0 | 0
C077 | Co54Mn22Ni24 | Co+Mn | 0.2439 | 0 | 0 | 0.5353 | 0 | 0 | 0 | 0 | 0 | 0.2208 | 0 | 0 | 0 | 0 | 0 | 0 | 0
C078 | Co20Fe20Mn20Ni20Zn20 | Co+Fe+Mn+Zn | 0.2 | 0 | 0 | 0.2 | 0 | 0 | 0.2 | 0 | 0 | 0.2 | 0 | 0 | 0 | 0 | 0 | 0 | 0.2
C079 | Co32Fe23Ni34Ru11 | Co+Fe+Ru | 0.343 | 0 | 0 | 0.322 | 0 | 0 | 0.227 | 0 | 0 | 0 | 0 | 0 | 0 | 0 | 0.108 | 0 | 0
C080 | Co19Cu18Fe8Mn36Ni19 | Co+Cu+Fe+Mn | 0.1901141 | 0 | 0 | 0.1931159 | 0 | 0.1831099 | 0.07544527 | 0 | 0 | 0.3582149 | 0 | 0 | 0 | 0 | 0 | 0 | 0
C081 | Co22Cu18Mg19Ni22Zn18 | Co+Cu+Mg+Zn | 0.2180982 | 0 | 0 | 0.2233129 | 0 | 0.1843558 | 0 | 0 | 0.1941718 | 0 | 0 | 0 | 0 | 0 | 0 | 0 | 0.1800613
C082 | Co23Cu18Mg19Ni23Zn18 | Co+Cu+Mg+Zn | 0.2268094 | 0 | 0 | 0.22579 | 0 | 0.1804281 | 0 | 0 | 0.1901121 | 0 | 0 | 0 | 0 | 0 | 0 | 0 | 0.1768603
C083 | Co22Cu18Mg19Ni23Zn18 | Co+Cu+Mg+Zn | 0.2305572 | 0 | 0 | 0.223863 | 0 | 0.1768065 | 0 | 0 | 0.1860602 | 0 | 0 | 0 | 0 | 0 | 0 | 0 | 0.1827131
C084 | Co22Cu17Mg20Ni22Zn18 | Co+Cu+Mg+Zn | 0.224321 | 0 | 0 | 0.2225286 | 0 | 0.1746863 | 0 | 0 | 0.1959189 | 0 | 0 | 0 | 0 | 0 | 0 | 0 | 0.1825452
C085 | Co20Cr20Fe20Mo20Ni20 | Co+Cr+Fe+Mo | 0.2 | 0 | 0 | 0.2 | 0.2 | 0 | 0.2 | 0 | 0 | 0 | 0.2 | 0 | 0 | 0 | 0 | 0 | 0
C086 | Co25Cr25Fe25Ni25 | Co+Cr+Fe | 0.25 | 0 | 0 | 0.25 | 0.25 | 0 | 0.25 | 0 | 0 | 0 | 0 | 0 | 0 | 0 | 0 | 0 | 0
C087 | Co22Cu20Fe16Mo20Ni22 | Co+Cu+Fe+Mo | 0.217 | 0 | 0 | 0.215 | 0 | 0.202 | 0.161 | 0 | 0 | 0 | 0.205 | 0 | 0 | 0 | 0 | 0 | 0
C088 | Co27Cu21Mo24Ni28 | Co+Cu+Mo | 0.2804757 | 0 | 0 | 0.2656095 | 0 | 0.2111001 | 0 | 0 | 0 | 0 | 0.2428147 | 0 | 0 | 0 | 0 | 0 | 0
C089 | Co24Cu23Fe31Ni22 | Co+Cu+Fe | 0.225 | 0 | 0 | 0.236 | 0 | 0.228 | 0.311 | 0 | 0 | 0 | 0 | 0 | 0 | 0 | 0 | 0 | 0
C090 | Co26Fe20Mo26Ni28 | Co+Fe+Mo | 0.275 | 0 | 0 | 0.259 | 0 | 0 | 0.202 | 0 | 0 | 0 | 0.264 | 0 | 0 | 0 | 0 | 0 | 0
C091 | Cu24Fe23Mo24Ni28 | Cu+Fe+Mo | 0.282 | 0 | 0 | 0 | 0 | 0.244 | 0.229 | 0 | 0 | 0 | 0.245 | 0 | 0 | 0 | 0 | 0 | 0
C092 | Co20Fe10Mo25Ni35W10 | Co+Fe+Mo+W | 0.35 | 0 | 0 | 0.2 | 0 | 0 | 0.1 | 0 | 0 | 0 | 0.25 | 0 | 0 | 0 | 0 | 0.1 | 0
C093 | Co25Fe10Mo20Ni35W10 | Co+Fe+Mo+W | 0.35 | 0 | 0 | 0.25 | 0 | 0 | 0.1 | 0 | 0 | 0 | 0.2 | 0 | 0 | 0 | 0 | 0.1 | 0
C094 | Co30Fe10Mo15Ni35W10 | Co+Fe+Mo+W | 0.35 | 0 | 0 | 0.3 | 0 | 0 | 0.1 | 0 | 0 | 0 | 0.15 | 0 | 0 | 0 | 0 | 0.1 | 0
C095 | Co35Fe10Mo10Ni35W10 | Co+Fe+Mo+W | 0.35 | 0 | 0 | 0.35 | 0 | 0 | 0.1 | 0 | 0 | 0 | 0.1 | 0 | 0 | 0 | 0 | 0.1 | 0
C096 | Ni12.2-Al35.9-Co19.5-Cr9.6-Fe22.9 | Al+Co+Cr+Fe | 0.1217 | 0.3588 | 0 | 0.1952 | 0.0957 | 0 | 0.2286 | 0 | 0 | 0 | 0 | 0 | 0 | 0 | 0 | 0 | 0
C097 | Ni15.0-Al22.8-Co17.7-Cu18.4-Fe16.1-Mn10.0 | Al+Co+Cu+Fe+Mn | 0.1502 | 0.2279 | 0 | 0.1774 | 0 | 0.1839 | 0.1609 | 0 | 0 | 0.0997 | 0 | 0 | 0 | 0 | 0 | 0 | 0
C098 | Ni20.8-Al18.8-Co17.0-Mo18.1-Ru25.3 | Al+Co+Mo+Ru | 0.2081 | 0.1876 | 0 | 0.1704 | 0 | 0 | 0 | 0 | 0 | 0 | 0.1807 | 0 | 0 | 0 | 0.2532 | 0 | 0
C099 | Ni20.5-Co25.0-Mn35.4-Pt19.1 | Co+Mn+Pt | 0.2054 | 0 | 0 | 0.2499 | 0 | 0 | 0 | 0 | 0 | 0.3538 | 0 | 0 | 0.1909 | 0 | 0 | 0 | 0
C100 | Ni23.2-Co19.1-Cu17.7-Fe23.1-Mn16.9 | Co+Cu+Fe+Mn | 0.2319 | 0 | 0 | 0.1914 | 0 | 0.1773 | 0.2309 | 0 | 0 | 0.1685 | 0 | 0 | 0 | 0 | 0 | 0 | 0
C101 | Ni46.4-Co8.3-Mn16.2-Pd16.6-Pt12.6 | Co+Mn+Pd+Pt | 0.4636 | 0 | 0 | 0.0834 | 0 | 0 | 0 | 0 | 0 | 0.162 | 0 | 0.1655 | 0.1255 | 0 | 0 | 0 | 0
C102 | Ni18.0-Al23.8-Co21.9-Mo17.4-Ru19.0 | Al+Co+Mo+Ru | 0.1797 | 0.2376 | 0 | 0.2185 | 0 | 0 | 0 | 0 | 0 | 0 | 0.1738 | 0 | 0 | 0 | 0.1904 | 0 | 0
C103 | Ni12.8-Mo4.1-Pd31.5-Pt29.3-Rh22.4 | Mo+Pd+Pt+Rh | 0.1276 | 0 | 0 | 0 | 0 | 0 | 0 | 0 | 0 | 0 | 0.0411 | 0.3151 | 0.2927 | 0.2235 | 0 | 0 | 0
C104 | Ni21.1-Co22.2-Cu21.1-Mg22.4-Zn13.2 | Co+Cu+Mg+Zn | 0.2108 | 0 | 0 | 0.2224 | 0 | 0.211 | 0 | 0 | 0.2241 | 0 | 0 | 0 | 0 | 0 | 0 | 0 | 0.1317
C105 | Ni25.9-Co50.7-Mn23.4 | Co+Mn | 0.2595 | 0 | 0 | 0.5069 | 0 | 0 | 0 | 0 | 0 | 0.2336 | 0 | 0 | 0 | 0 | 0 | 0 | 0
C106 | Ni25.5-Co16.2-Cu15.8-Fe22.4-Pd20.2 | Co+Cu+Fe+Pd | 0.2546 | 0 | 0 | 0.1616 | 0 | 0.1585 | 0.2238 | 0 | 0 | 0 | 0 | 0.2015 | 0 | 0 | 0 | 0 | 0
C107 | Ni21.5-Co16.7-Cu19.4-Fe15.0-Mn15.1-Mo12.3 | Co+Cu+Fe+Mn+Mo | 0.2151 | 0 | 0 | 0.1673 | 0 | 0.1944 | 0.1497 | 0 | 0 | 0.1509 | 0.1226 | 0 | 0 | 0 | 0 | 0 | 0
C108 | Ni15.1-Mo6.8-Pd23.9-Pt30.3-Rh23.8 | Mo+Pd+Pt+Rh | 0.1514 | 0 | 0 | 0 | 0 | 0 | 0 | 0 | 0 | 0 | 0.0684 | 0.2392 | 0.3034 | 0.2376 | 0 | 0 | 0
C109 | Ni20.3-Al16.4-Co19.7-Mo23.0-Ru20.6 | Al+Co+Mo+Ru | 0.2026 | 0.1642 | 0 | 0.1971 | 0 | 0 | 0 | 0 | 0 | 0 | 0.2302 | 0 | 0 | 0 | 0.2059 | 0 | 0
C110 | Ni51.0-Co11.5-Mn18.8-Pd8.2-Pt10.5 | Co+Mn+Pd+Pt | 0.5102 | 0 | 0 | 0.1152 | 0 | 0 | 0 | 0 | 0 | 0.188 | 0 | 0.0819 | 0.1047 | 0 | 0 | 0 | 0
C111 | Ni30.7-Co22.2-Fe16.7-Mo30.4 | Co+Fe+Mo | 0.3072 | 0 | 0 | 0.2216 | 0 | 0 | 0.1669 | 0 | 0 | 0 | 0.3043 | 0 | 0 | 0 | 0 | 0 | 0
C112 | Ni23.1-Co49.9-Mn27.0 | Co+Mn | 0.2309 | 0 | 0 | 0.4987 | 0 | 0 | 0 | 0 | 0 | 0.2704 | 0 | 0 | 0 | 0 | 0 | 0 | 0
C113 | Ni23.4-Co9.1-Fe11.6-Mn20.9-Mo35.1 | Co+Fe+Mn+Mo | 0.2335 | 0 | 0 | 0.0906 | 0 | 0 | 0.1158 | 0 | 0 | 0.209 | 0.3511 | 0 | 0 | 0 | 0 | 0 | 0
C114 | Ni27.1-Al10.1-Co12.8-Cu29.5-Fe13.2-Mn7.3 | Al+Co+Cu+Fe+Mn | 0.2708 | 0.1009 | 0 | 0.1281 | 0 | 0.2953 | 0.1316 | 0 | 0 | 0.0733 | 0 | 0 | 0 | 0 | 0 | 0 | 0
C115 | Ni34.8-Co12.3-Fe14.1-Mo28.2-W10.6 | Co+Fe+Mo+W | 0.3476 | 0 | 0 | 0.1226 | 0 | 0 | 0.1413 | 0 | 0 | 0 | 0.2822 | 0 | 0 | 0 | 0 | 0.1063 | 0
C116 | Ni11.2-Mo5.1-Pd35.0-Pt32.1-Rh16.7 | Mo+Pd+Pt+Rh | 0.1115 | 0 | 0 | 0 | 0 | 0 | 0 | 0 | 0 | 0 | 0.0506 | 0.3502 | 0.321 | 0.1667 | 0 | 0 | 0
C117 | Ni20.8-Co22.3-Mn18.9-Pd26.0-Pt12.0 | Co+Mn+Pd+Pt | 0.2079 | 0 | 0 | 0.2231 | 0 | 0 | 0 | 0 | 0 | 0.1894 | 0 | 0.2599 | 0.1197 | 0 | 0 | 0 | 0
C118 | Ni24.9-Co29.6-Fe22.7-Ru22.8 | Co+Fe+Ru | 0.2492 | 0 | 0 | 0.2964 | 0 | 0 | 0.2268 | 0 | 0 | 0 | 0 | 0 | 0 | 0 | 0.2276 | 0 | 0
C119 | Ni18.7-Co16.3-Cr17.6-Cu23.7-Fe23.6 | Co+Cr+Cu+Fe | 0.1873 | 0 | 0 | 0.163 | 0.1764 | 0.2373 | 0.236 | 0 | 0 | 0 | 0 | 0 | 0 | 0 | 0 | 0 | 0
C120 | Ni27.2-Co28.6-Cu20.3-Fe23.9 | Co+Cu+Fe | 0.2716 | 0 | 0 | 0.2864 | 0 | 0.2027 | 0.2393 | 0 | 0 | 0 | 0 | 0 | 0 | 0 | 0 | 0 | 0
C121 | Ni12.9-Co39.0-Mn15.2-Pd32.9 | Co+Mn+Pd | 0.129 | 0 | 0 | 0.3901 | 0 | 0 | 0 | 0 | 0 | 0.1519 | 0 | 0.329 | 0 | 0 | 0 | 0 | 0
C122 | Ni27.1-Cu22.6-Fe24.3-Pt9.9-Rh16.2 | Cu+Fe+Pt+Rh | 0.2706 | 0 | 0 | 0 | 0 | 0.2259 | 0.2428 | 0 | 0 | 0 | 0 | 0 | 0.0991 | 0.1616 | 0 | 0 | 0
C123 | Ni18.5-Co29.5-Mn27.8-Pt24.1 | Co+Mn+Pt | 0.185 | 0 | 0 | 0.2955 | 0 | 0 | 0 | 0 | 0 | 0.278 | 0 | 0 | 0.2415 | 0 | 0 | 0 | 0
C124 | Ni20.1-Co22.9-Cu17.4-Mg20.1-Zn19.5 | Co+Cu+Mg+Zn | 0.201 | 0 | 0 | 0.2286 | 0 | 0.1741 | 0 | 0 | 0.2009 | 0 | 0 | 0 | 0 | 0 | 0 | 0 | 0.1954
C125 | Ni26.8-Co23.2-Fe17.4-Mo32.6 | Co+Fe+Mo | 0.2679 | 0 | 0 | 0.2317 | 0 | 0 | 0.1745 | 0 | 0 | 0 | 0.3259 | 0 | 0 | 0 | 0 | 0 | 0
C126 | Ni14.5-Co19.0-Cu15.7-Fe18.2-Mn20.2-Mo12.4 | Co+Cu+Fe+Mn+Mo | 0.1455 | 0 | 0 | 0.1899 | 0 | 0.157 | 0.182 | 0 | 0 | 0.202 | 0.1236 | 0 | 0 | 0 | 0 | 0 | 0
C127 | Ni30.4-Co20.0-Fe10.8-Mo28.0-W10.8 | Co+Fe+Mo+W | 0.3038 | 0 | 0 | 0.1996 | 0 | 0 | 0.1085 | 0 | 0 | 0 | 0.2801 | 0 | 0 | 0 | 0 | 0.108 | 0
C128 | Ni19.4-Co19.2-Fe23.7-Mn19.4-Ru18.2 | Co+Fe+Mn+Ru | 0.1943 | 0 | 0 | 0.1923 | 0 | 0 | 0.2367 | 0 | 0 | 0.1943 | 0 | 0 | 0 | 0 | 0.1824 | 0 | 0
C129 | Ni51.6-Pt24.8-Rh23.6 | Pt+Rh | 0.5165 | 0 | 0 | 0 | 0 | 0 | 0 | 0 | 0 | 0 | 0 | 0 | 0.2475 | 0.236 | 0 | 0 | 0
C130 | Ni32.2-Co13.5-Mn21.3-Pd27.4-Pt5.5 | Co+Mn+Pd+Pt | 0.3222 | 0 | 0 | 0.1354 | 0 | 0 | 0 | 0 | 0 | 0.2126 | 0 | 0.2743 | 0.0555 | 0 | 0 | 0 | 0
C131 | Ni8.1-Co9.4-Cu74.7-Fe7.8 | Co+Cu+Fe | 0.0812 | 0 | 0 | 0.0943 | 0 | 0.7467 | 0.0778 | 0 | 0 | 0 | 0 | 0 | 0 | 0 | 0 | 0 | 0
C132 | Ni46.2-Pt22.6-Rh31.2 | Pt+Rh | 0.4623 | 0 | 0 | 0 | 0 | 0 | 0 | 0 | 0 | 0 | 0 | 0 | 0.2258 | 0.3119 | 0 | 0 | 0
C133 | Ni30.8-Co25.9-Cu14.8-Fe28.5 | Co+Cu+Fe | 0.3076 | 0 | 0 | 0.2591 | 0 | 0.1484 | 0.2849 | 0 | 0 | 0 | 0 | 0 | 0 | 0 | 0 | 0 | 0
C134 | Ni52.4-Pt24.8-Rh22.8 | Pt+Rh | 0.5237 | 0 | 0 | 0 | 0 | 0 | 0 | 0 | 0 | 0 | 0 | 0 | 0.2482 | 0.2281 | 0 | 0 | 0
C135 | Ni45.3-Co15.4-Fe10.9-Mo18.2-W10.2 | Co+Fe+Mo+W | 0.4527 | 0 | 0 | 0.154 | 0 | 0 | 0.1094 | 0 | 0 | 0 | 0.1817 | 0 | 0 | 0 | 0 | 0.1022 | 0
C136 | Ni30.1-Co15.6-Mn21.4-Pd28.4-Pt4.5 | Co+Mn+Pd+Pt | 0.301 | 0 | 0 | 0.1559 | 0 | 0 | 0 | 0 | 0 | 0.2139 | 0 | 0.2839 | 0.0453 | 0 | 0 | 0 | 0
C137 | Ni9.3-Co9.1-Cu73.7-Fe7.8 | Co+Cu+Fe | 0.0935 | 0 | 0 | 0.0914 | 0 | 0.7372 | 0.0779 | 0 | 0 | 0 | 0 | 0 | 0 | 0 | 0 | 0 | 0
C138 | Ni44.8-Co5.8-Mn15.6-Pd21.1-Pt12.7 | Co+Mn+Pd+Pt | 0.4481 | 0 | 0 | 0.0584 | 0 | 0 | 0 | 0 | 0 | 0.1562 | 0 | 0.2106 | 0.1267 | 0 | 0 | 0 | 0
C139 | Ni27.9-Co28.3-Fe16.2-Mo27.5 | Co+Fe+Mo | 0.2794 | 0 | 0 | 0.2829 | 0 | 0 | 0.1624 | 0 | 0 | 0 | 0.2753 | 0 | 0 | 0 | 0 | 0 | 0
C140 | Ni33.5-Co24.2-Fe13.6-Mo19.3-W9.4 | Co+Fe+Mo+W | 0.3346 | 0 | 0 | 0.2416 | 0 | 0 | 0.1363 | 0 | 0 | 0 | 0.1934 | 0 | 0 | 0 | 0 | 0.0941 | 0
C141 | Ni36.7-Cu27.5-Fe35.8 | Cu+Fe | 0.3674 | 0 | 0 | 0 | 0 | 0.275 | 0.3576 | 0 | 0 | 0 | 0 | 0 | 0 | 0 | 0 | 0 | 0
C142 | Ni23.2-Co26.5-Cu16.1-Mg19.6-Zn14.6 | Co+Cu+Mg+Zn | 0.232 | 0 | 0 | 0.2651 | 0 | 0.1609 | 0 | 0 | 0.1959 | 0 | 0 | 0 | 0 | 0 | 0 | 0 | 0.1461
C143 | Ni41.3-Co2.9-Cu41.3-Mo11.5-W3.1 | Co+Cu+Mo+W | 0.4125 | 0 | 0 | 0.0293 | 0 | 0.4127 | 0 | 0 | 0 | 0 | 0.1149 | 0 | 0 | 0 | 0 | 0.0306 | 0
C144 | Ni36.6-Co18.5-Fe8.9-Mo27.1-W8.9 | Co+Fe+Mo+W | 0.3658 | 0 | 0 | 0.185 | 0 | 0 | 0.0887 | 0 | 0 | 0 | 0.2712 | 0 | 0 | 0 | 0 | 0.0893 | 0
C145 | Ni26.2-Cu24.6-Fe22.7-Mo26.5 | Cu+Fe+Mo | 0.2624 | 0 | 0 | 0 | 0 | 0.2465 | 0.2266 | 0 | 0 | 0 | 0.2645 | 0 | 0 | 0 | 0 | 0 | 0
C146 | Ni25.9-Co20.7-Cr25.0-Fe28.4 | Co+Cr+Fe | 0.2586 | 0 | 0 | 0.207 | 0.2502 | 0 | 0.2842 | 0 | 0 | 0 | 0 | 0 | 0 | 0 | 0 | 0 | 0
C147 | Ni22.3-Co18.9-Cu22.0-Mg20.2-Zn16.6 | Co+Cu+Mg+Zn | 0.2233 | 0 | 0 | 0.1892 | 0 | 0.2199 | 0 | 0 | 0.2018 | 0 | 0 | 0 | 0 | 0 | 0 | 0 | 0.1658
C148 | Ni28.8-Co13.2-Mn27.6-Pd22.8-Pt7.6 | Co+Mn+Pd+Pt | 0.2881 | 0 | 0 | 0.1319 | 0 | 0 | 0 | 0 | 0 | 0.2756 | 0 | 0.2282 | 0.0762 | 0 | 0 | 0 | 0
C149 | Ni30.9-Co38.2-Fe10.3-Mo9.6-W11.1 | Co+Fe+Mo+W | 0.3086 | 0 | 0 | 0.3818 | 0 | 0 | 0.1027 | 0 | 0 | 0 | 0.0963 | 0 | 0 | 0 | 0 | 0.1106 | 0
C150 | Ni16.6-Al39.7-Co21.3-Cr4.2-Fe18.3 | Al+Co+Cr+Fe | 0.1655 | 0.3967 | 0 | 0.2133 | 0.042 | 0 | 0.1825 | 0 | 0 | 0 | 0 | 0 | 0 | 0 | 0 | 0 | 0
C151 | Ni26.4-Co20.9-Cu22.1-Fe11.3-Ir7.6-Pt11.7 | Co+Cu+Fe+Ir+Pt | 0.2644 | 0 | 0 | 0.2092 | 0 | 0.2205 | 0.1129 | 0.0765 | 0 | 0 | 0 | 0 | 0.1165 | 0 | 0 | 0 | 0
C152 | Ni20.6-Co22.9-Mn17.0-Pd28.9-Pt10.6 | Co+Mn+Pd+Pt | 0.2057 | 0 | 0 | 0.2293 | 0 | 0 | 0 | 0 | 0 | 0.1703 | 0 | 0.2888 | 0.1059 | 0 | 0 | 0 | 0
C153 | Ni35.6-Co27.6-Cu7.8-Fe13.0-Pt16.0 | Co+Cu+Fe+Pt | 0.3564 | 0 | 0 | 0.2759 | 0 | 0.0776 | 0.1298 | 0 | 0 | 0 | 0 | 0 | 0.1603 | 0 | 0 | 0 | 0
C154 | Ni57.8-Fe42.2 | Fe | 0.5776 | 0 | 0 | 0 | 0 | 0 | 0.4224 | 0 | 0 | 0 | 0 | 0 | 0 | 0 | 0 | 0 | 0
C155 | Ni23.5-Co19.7-Fe26.6-Mn11.0-Ru19.2 | Co+Fe+Mn+Ru | 0.2353 | 0 | 0 | 0.1965 | 0 | 0 | 0.2664 | 0 | 0 | 0.1097 | 0 | 0 | 0 | 0 | 0.1921 | 0 | 0
C156 | Ni20.8-Co60.5-Mn18.7 | Co+Mn | 0.2083 | 0 | 0 | 0.6046 | 0 | 0 | 0 | 0 | 0 | 0.1871 | 0 | 0 | 0 | 0 | 0 | 0 | 0
C157 | Ni9.9-Mo5.7-Pd29.1-Pt34.9-Rh20.3 | Mo+Pd+Pt+Rh | 0.0994 | 0 | 0 | 0 | 0 | 0 | 0 | 0 | 0 | 0 | 0.0571 | 0.2914 | 0.3494 | 0.2027 | 0 | 0 | 0
C158 | Ni27.6-Co18.5-Cu16.0-Mg18.4-Zn19.5 | Co+Cu+Mg+Zn | 0.2759 | 0 | 0 | 0.1851 | 0 | 0.1601 | 0 | 0 | 0.1842 | 0 | 0 | 0 | 0 | 0 | 0 | 0 | 0.1947
C159 | Ni25.5-Co27.7-Cu17.1-Mo29.7 | Co+Cu+Mo | 0.2553 | 0 | 0 | 0.2766 | 0 | 0.1712 | 0 | 0 | 0 | 0 | 0.2969 | 0 | 0 | 0 | 0 | 0 | 0
C160 | Ni12.3-Co16.2-Mn16.8-Pd38.6-Pt16.0 | Co+Mn+Pd+Pt | 0.1234 | 0 | 0 | 0.1622 | 0 | 0 | 0 | 0 | 0 | 0.1683 | 0 | 0.3863 | 0.1598 | 0 | 0 | 0 | 0
C161 | Ni18.1-Co19.9-Cu13.7-Fe8.6-Mn39.7 | Co+Cu+Fe+Mn | 0.1812 | 0 | 0 | 0.1992 | 0 | 0.137 | 0.0857 | 0 | 0 | 0.3969 | 0 | 0 | 0 | 0 | 0 | 0 | 0
C162 | Ni25.8-Co21.3-Cr24.5-Fe28.4 | Co+Cr+Fe | 0.2578 | 0 | 0 | 0.2131 | 0.2452 | 0 | 0.2839 | 0 | 0 | 0 | 0 | 0 | 0 | 0 | 0 | 0 | 0
C163 | Ni45.1-Fe54.9 | Fe | 0.451 | 0 | 0 | 0 | 0 | 0 | 0.549 | 0 | 0 | 0 | 0 | 0 | 0 | 0 | 0 | 0 | 0
C164 | Ni19.4-Co23.1-Cu21.3-Fe36.2 | Co+Cu+Fe | 0.1938 | 0 | 0 | 0.2309 | 0 | 0.2132 | 0.3621 | 0 | 0 | 0 | 0 | 0 | 0 | 0 | 0 | 0 | 0
C165 | Ni23.5-Co28.3-Cu17.3-Fe30.9 | Co+Cu+Fe | 0.2351 | 0 | 0 | 0.2832 | 0 | 0.1728 | 0.3089 | 0 | 0 | 0 | 0 | 0 | 0 | 0 | 0 | 0 | 0
C166 | Ni10.3-Co52.5-Mn14.4-Pd22.8 | Co+Mn+Pd | 0.1025 | 0 | 0 | 0.5255 | 0 | 0 | 0 | 0 | 0 | 0.1442 | 0 | 0.2278 | 0 | 0 | 0 | 0 | 0
C167 | Ni27.4-Co23.8-Cu21.1-Mo27.6 | Co+Cu+Mo | 0.2744 | 0 | 0 | 0.2383 | 0 | 0.2109 | 0 | 0 | 0 | 0 | 0.2764 | 0 | 0 | 0 | 0 | 0 | 0
C168 | Ni25.8-Co19.5-Fe14.3-Mo23.8-W16.6 | Co+Fe+Mo+W | 0.258 | 0 | 0 | 0.1949 | 0 | 0 | 0.1428 | 0 | 0 | 0 | 0.2381 | 0 | 0 | 0 | 0 | 0.1662 | 0
C169 | Ni22.4-Cu27.7-Fe27.2-Pt11.9-Rh10.9 | Cu+Fe+Pt+Rh | 0.2236 | 0 | 0 | 0 | 0 | 0.2774 | 0.2715 | 0 | 0 | 0 | 0 | 0 | 0.1187 | 0.1088 | 0 | 0 | 0
C170 | Ni32.2-Co31.0-Fe27.4-Pd9.4 | Co+Fe+Pd | 0.3217 | 0 | 0 | 0.3098 | 0 | 0 | 0.2742 | 0 | 0 | 0 | 0 | 0.0943 | 0 | 0 | 0 | 0 | 0
C171 | Ni20.4-Co16.0-Cu21.3-Mg19.6-Zn22.7 | Co+Cu+Mg+Zn | 0.2043 | 0 | 0 | 0.1603 | 0 | 0.2128 | 0 | 0 | 0.196 | 0 | 0 | 0 | 0 | 0 | 0 | 0 | 0.2266
C172 | Ni24.3-Co12.8-Cu23.5-Fe16.7-Pt22.7 | Co+Cu+Fe+Pt | 0.2427 | 0 | 0 | 0.1276 | 0 | 0.2353 | 0.1671 | 0 | 0 | 0 | 0 | 0 | 0.2273 | 0 | 0 | 0 | 0
C173 | Ni22.7-Co25.3-Cu16.2-Mg22.5-Zn13.3 | Co+Cu+Mg+Zn | 0.2267 | 0 | 0 | 0.2534 | 0 | 0.1619 | 0 | 0 | 0.2253 | 0 | 0 | 0 | 0 | 0 | 0 | 0 | 0.1327
C174 | Ni8.4-Co11.2-Cu70.6-Fe9.8 | Co+Cu+Fe | 0.0837 | 0 | 0 | 0.112 | 0 | 0.7061 | 0.0982 | 0 | 0 | 0 | 0 | 0 | 0 | 0 | 0 | 0 | 0
C175 | Ni19.1-Co9.0-Pt36.1-Rh24.4-Ru11.3 | Co+Pt+Rh+Ru | 0.1908 | 0 | 0 | 0.0904 | 0 | 0 | 0 | 0 | 0 | 0 | 0 | 0 | 0.3615 | 0.2439 | 0.1134 | 0 | 0
C176 | Ni33.2-Co31.3-Cu7.1-Fe11.8-Pt16.7 | Co+Cu+Fe+Pt | 0.3323 | 0 | 0 | 0.3126 | 0 | 0.0708 | 0.1175 | 0 | 0 | 0 | 0 | 0 | 0.1668 | 0 | 0 | 0 | 0
C177 | Ni38.9-Co2.5-Mn14.1-Pd30.0-Pt14.5 | Co+Mn+Pd+Pt | 0.3894 | 0 | 0 | 0.0247 | 0 | 0 | 0 | 0 | 0 | 0.1406 | 0 | 0.3004 | 0.1449 | 0 | 0 | 0 | 0
C178 | Ni20.3-Al19.6-Cu20.5-Fe22.8-Mo16.9 | Al+Cu+Fe+Mo | 0.203 | 0.196 | 0 | 0 | 0 | 0.2048 | 0.2275 | 0 | 0 | 0 | 0.1687 | 0 | 0 | 0 | 0 | 0 | 0
C179 | Ni44.5-Co14.0-Mn21.9-Pd11.7-Pt7.8 | Co+Mn+Pd+Pt | 0.4453 | 0 | 0 | 0.1402 | 0 | 0 | 0 | 0 | 0 | 0.2191 | 0 | 0.1171 | 0.0783 | 0 | 0 | 0 | 0
C180 | Ni17.1-Al13.8-Au18.0-Cu18.3-Pd15.0-Pt17.8 | Al+Au+Cu+Pd+Pt | 0.1712 | 0.1375 | 0.1797 | 0 | 0 | 0.1832 | 0 | 0 | 0 | 0 | 0 | 0.1505 | 0.1779 | 0 | 0 | 0 | 0

## 测试条件
Δη_RC 测试条件
评价指标 | 反向电流应力前后HER过电位变化量 Δη_RC（mV），越小越好
电密 | ¦j¦ = 10 mA cm⁻²
电解液 | 1 M KOH
测试体系 | 三电极体系
参比电极 | Hg/HgO（1.0 M NaOH），换算并校准至RHE
对电极 | 石墨棒
反向电流应力 | 恒电流CP：+0.1 mA cm⁻²，持续30 min
测试流程 | 应力前LSV → 反向电流CP → 应力后LSV → 计算Δη_RC
控制要求 | 基底、几何面积、催化剂负载量、温度、扫描速率和iR补偿方式保持一致