## 原始_yes全部
paper_title | year | electrode_material | electrolyte | reverse_current_observed | reverse_current_value | related_voltage | trigger_condition | degradation_behavior | mechanism | countermeasure | original_chunk_text | source_file
无 | 无 | 无 | 无 | yes | 无 | 无 | shutdown | 无 | Reverse current is related to reverse redox reactions occurred on the catalysts. | 无 | aduate School of Engineering, Yokohama National University, 79-5 Tokiwadai, Hodogaya, Yokohama, 24+0-8501, Japan - c Graduate School of Engineering Science, Yokohama National University, 79-5 Tokiwadai, Hodogaya-ku, Yokohama, 240-8501, Japan d De Nora Permelec, Ltd, 2023-15 Endo, Fujisawa, 252-0816, Japan <!-- image --> ## H I G H L I G H T S ## G R A P H I C A L A B S T R A C T - Experimental and theoretical studies of the reverse current phenomenon. - Effects of operating/standby parameters and electrode materials on reverse current. - Temperature and cycling of electrolyte during shutdown affect the reverse current. - Electrodes' potentials during shutdown depends mainly on the reverse charges. - Reverse current is related to reverse redox reactions occurred on the catalysts. ## A | 1-s2.0-S0378775322004633-main
无 | 无 | 无 | 无 | yes | 无 | 无 | after shutdown | adversely affects the service life of the electrocatalysts | Reverse current is related to reverse redox reactions occurred on the catalysts; the potential of the electrodes on either side of the bipolar plate (BP) changes according to the amount of the reverse charge flowing through the bipolar plate (BP) | 无 | ntials during shutdown depends mainly on the reverse charges. - Reverse current is related to reverse redox reactions occurred on the catalysts. ## A R T I C L E I N F O ## Keywords: Alkaline water electrolysis Reverse current Dynamic operation <!-- image --> ## A B S T R A C T One of the major challenges facing the coupling of alkaline water electrolyzers (AWE) and inherently inter­ mittent renewable energy sources (RES) is the reverse current phenomenon that takes place after shutdown and adversely affects the service life of the electrocatalysts. Herein, this phenomenon was studied experimentally and theoretically. The study showed that the potential of the electrodes on either side of the bipolar plate (BP) changes according to the amount of the reverse charge flowing through the | 1-s2.0-S0378775322004633-main
无 | 无 | 无 | 无 | yes | 无 | 无 | shutdown | 无 | the origin of the reverse current is mainly the redox reactions of the electrodes during shutdown | 无 | hat the potential of the electrodes on either side of the bipolar plate (BP) changes according to the amount of the reverse charge flowing through the BP during shutdown. In addition, the potential of the electrodes of the middle BP changed relatively faster than that of the other BPs due to the increased reverse current of the middle BP. Moreover, effects of the operating parameters and electrode materials on the reverse current phenomenon are uncovered. The electrolyte circulation during shutdown as well as the high operating temperature increased the reverse current. However, the electrolysis current did not significantly affect the reverse current. Additionally, the origin of the reverse current is mainly the redox reactions of the electrodes during shutdown. Furthermore, the cathode t | 1-s2.0-S0378775322004633-main
无 | 2022 | 无 | 无 | yes | 无 | 无 | during shutdown | the cathode that attached to a robust anode, on the same BP, is subject to more stressors | the origin of the reverse current is mainly the redox reactions of the electrodes during shutdown | 无 | e current. Additionally, the origin of the reverse current is mainly the redox reactions of the electrodes during shutdown. Furthermore, the cathode that attached to a robust anode, on the same BP, is subject to more stressors. This study is useful for adapting the AWE to the dynamic operation. * Corresponding author. E-mail address: hassan-ashraf-xj@ynu.ac.jp (A. Abdel Haleem). Received 3 March 2022; Received in revised form 8 April 2022; Accepted 10 April 2022 0378-7753/© 2022 Elsevier B.V. All rights reserved. Available online 21 April 2022 ## 1. Introduction Carbon neutrality by 2050 is a globally accepted strategy to limit global warming to 1.5 ◦C above pre-industrial levels [1,2]. Hydrogen as a clean energy carrier can play a vital role towards achieving the ulti­ mate goals of | 1-s2.0-S0378775322004633-main
无 | 无 | 无 | 无 | yes | 无 | emf equals the potential difference between the associated anode and cathode | during the shutdown time, due to the lack of sufficient RES | Repeated oxidation/reduction cycles stimulate the degradation of the electrocatalysts; the performance degradation of electrocatalysts could be due to the partial detachment of the active material from the substrate | the BP acts as a charged battery whose electromotive force (emf) equals the potential difference between the associated anode and cathode; the reverse current flows in the closed circuit between the anode and the cathode of each BP until the emf reaches zero; reverse redox reactions occur on the electrocatalysts on both sides of each bipolar plate; the anode is reduced, and the cathode is oxidized | the development of electrocatalysts that have the abil | herefore, during the shutdown time, due to the lack of sufficient RES, the BP acts as a charged battery whose electromotive force (emf) equals the potential difference between the associated anode and cath­ ode. Accordingly, the reverse current flows in the closed circuit between the anode and the cathode of each BP until the emf reaches zero. Thus, reverse redox reactions occur on the electrocatalysts on both sides of each bipolar plate; the anode is reduced, and the cathode is oxidized [26, 27]. Repeated oxidation/reduction cycles stimulate the degradation of the electrocatalysts [24-30]. The performance degradation of electro­ catalysts could be due to the partial detachment of the active material from the substrate [30]. Therefore, the development of electrocatalysts that have the abil | 1-s2.0-S0378775322004633-main
无 | 无 | 无 | 无 | yes | 无 | 无 | shutdown | 无 | 无 | 无 | ts, for a 4-cell stack AWE system, a detailed study of the influence of the operation and shutdown conditions as well as the electrode materials on the reverse current phenomenon and the electrodes' potentials after shutdown. The examined parameters include the electrolyte temperature, the electrolyte circulation with and without N2 bubbling in the electrolyte during shutdown time, and the DC elec­ trolysis current. In addition, we presented a simulation for the reverse current phenomenon that can be used to study more complex systems: for example, stacks with bigger cells or with higher number of cells. Therefore, the new basic information provided in the present study could help to apply appropriate start-up and shutdown conditions that increase the efficiency of the AWE system and do n | 1-s2.0-S0378775322004633-main
无 | 无 | 无 | KOH electrolyte | yes | 无 | 无 | 无 | 无 | 无 | 无 | nlet and the outlet of the manifold tubes. The DC milliampere clamp meter can measure the ionic current flowing through the KOH electro­ lyte inside the PTFE tubes. A reversible hydrogen electrode (RHE) is connected to each cathode chamber through a Luggin-capillary tube. A potentiostat (BCS-815, Bio-Logic Science Instruments) was used to power the electrolyzer with the required DC current. During the experiment, cathode potentials, cell voltages, electrolyte temperature, and reverse current were recorded on a computer connected to the experiment through data loggers (Yokogawa GM90PS). Fig. 1. Schematic diagram of the utilized 4-cell stack bipolar plate alkaline water electrolysis system. <!-- image --> ## 2.2. The bipolar plate stack and the associated manifold assembly Fig. S1 shows | 1-s2.0-S0378775322004633-main
无 | 无 | BP (bipolar plate) | 无 | yes | 无 | emf of each BP is equal to the potential difference between the anode and the cathode on either side of this bipolar plate | Immediately after shutting down the electrolyzer | 无 | the BP acts as a charged battery having a certain emf; the anode and cathode on either side of each BP are electrically connected through the body of the BP and ionically connected through the electrolyte that fills the cell compartments and manifolds; it is a close circuit. Initially, the emf of each BP is relatively high enough to drive electric current from the positively charged anode to the negatively charged cathode through the BP. Consequently, the ionic current flows from the chamber of the cathode to that of the anode through the separators | 无 | the anode side. Immediately after shutting down the electrolyzer, the BP acts as a charged battery having a certain emf. The emf of each BP is equal to the potential difference between the anode and the cathode on either side of this bipolar plate. It is noteworthy that the anode and cathode on either side of each BP are electrically connected through the body of the BP and ionically connected through the elec­ trolyte that fills the cell compartments and manifolds; it is a close circuit. Initially, the emf of each BP is relatively high enough to drive electric current from the positively charged anode to the negatively charged cathode through the BP. Consequently, the ionic current flows from the chamber of the cathode to that of the anode through the separators and then through the elec | 1-s2.0-S0378775322004633-main
无 | 无 | 无 | 无 | yes | 无 | 无 | 无 | 无 | 离子电流从阴极腔室通过隔膜和充有电解液的歧管管流向阳极腔室；等效电路中emf1、emf2、emf3分别代表BP-1、BP-2、BP-3的电动势，R1'和R2'分别代表纵向管和水平管的离子电阻，ik,j代表实验测得的离子反向电流部分 | 无 | gh the BP. Consequently, the ionic current flows from the chamber of the cathode to that of the anode through the separators and then through the electrolyte-filled manifold tubes, as shown in Fig. S4. Therefore, the stack and attached manifold assembly, shown schemati­ cally in Fig. 2 (a), from the electrical perspective can be represented by the equivalent electrical circuit shown in Fig. 2 (b). In this equivalent circuit emf1, emf2 and emf3 represent the electromotive forces of BP-1, BP-2, and BP-3, respectively. In addition, R1' and R2' stand for the ionic resistance of the longitudinal tube and horizontal tube, respec­ tively. Moreover, ik,j (k = 1, 2, 3 and j = 1, 2, 3, 4) represent the ionic reverse current portions that measured experimentally by means of DC milliampere clamp meter | 1-s2.0-S0378775322004633-main
无 | 无 | 无 | 无 | yes | 无 | 无 | 无 | 无 | 无 | 无 | ik,j (k = 1, 2, 3 and j = 1, 2, 3, 4) represent the ionic reverse current portions that measured experimentally by means of DC milliampere clamp meters. Since the four circuit branches connected across each emf are iden­ tical, the equivalent circuit can be simplified to the equivalent circuit shown in Fig. S5. The simplified circuit contains three branches, each branch consists of an emf connected in series with the ionic resistances of the longitudinal and the horizontal manifold tubes, R1 and R2, respec­ tively. The adjacent branches share R1. The currents of the three branches i1, i2, and i3 flowing in the resistors R2 are the total reverse currents corresponding to the bipolar plates BP-1, BP-2, and BP-3, <!-- formula-not-decoded --> ## 2.4. Electrolysis and shutdown conditions Th | 1-s2.0-S0378775322004633-main
无 | 无 | 无 | KOH electrolyte | yes | 无 | 无 | After 1.0 h of steady-state operation, the power supply was turned off and the circuit breaker was physically opened | 无 | 无 | 无 | tdown. <!-- image --> After 1.0 h of steady-state operation, the power supply was turned off and the circuit breaker was physically opened to prevent any external influence on the electrodes' potentials during the measurements. It is worth noting that the heater was turned off immediately after the water electrolysis was terminated and the KOH electrolyte was left to cool naturally over time. In addition, effects of the electrolyte circulation, with and without the nitrogen bubbling in the electrolyte, on the reverse current and the electrodes' potentials during the shutdown time were studied. The following conditions were applied separately during the shutdown time: - 1 With KOH electrolyte circulation (pumps ON). - 2 Without KOH electrolyte circulation (pumps OFF). - 3 Feeding of vig | 1-s2.0-S0378775322004633-main
无 | 无 | AN-1, AN-2, CA-1 | 无 | yes | 无 | 无 | 无 | 无 | reverse current phenomenon is considered as a battery discharge | 无 | cted area of each electrode is 27.8 cm 2 . For simplicity, throughout this manuscript, the first OER catalyst is named "AN-1", the second OER catalyst is named "AN-2" and the cathode is named CA-1, where "AN" stands for anode and "CA" stands for cathode. ## 2.6. Modeling approach In this model, the reverse current phenomenon is considered as a battery discharge. The reactions are expressed based on the electrical circuit model shown in Fig. S5. The simulator was fed with the numer­ ical data of the E-Qrev plot; where E represents the potential of the anode and the cathode on either side of a BP, and Qrev represents the reverse charge flowing in the circuit branch of that BP. The E-Qrev plot, shown in Fig. S6, was obtained based on the results of the actual experiment of the present 4-cel | 1-s2.0-S0378775322004633-main
无 | 无 | 无 | 无 | yes | 无 | 无 | shutdown time of the electrolyzer | 无 | 无 | 无 | d cathode that experimentally measured during the shutdown time of the electrolyzer. For the time development, the relationship between the flowing charges and the reaction current becomes: <!-- formula-not-decoded --> where, Q is the cumulative reverse charge associated with the experi­ mentally measured reverse current during the shutdown time of the electrolyzer. The boundary conditions are set as follows: - All internal boundaries are continuous. Inside the definition area of φS and φE, the source term of ionic current flux is always equal to zero. Thus, the following relations are valid: <!-- formula-not-decoded --> <!-- formula-not-decoded --> - The end plate on the cathode side of the cells stack is set to ground, φ S = 0. The reverse current model of the 4-cell stack consi | 1-s2.0-S0378775322004633-main
无 | 无 | 无 | 无 | yes | 无 | ~1.55 V, about 1.1 V | shutdown time | 无 | 无 | 无 | omotive forces of the three BPs have almost the same initial value (~1.55 V). They gradually decrease at approximately the same rate down to about 1.1 V after which they decline at higher rates. It is noteworthy that the sharp decrease of the emf of the middle bipolar plate (BP-2) started 2.2 earlier than that of the other two bipolar plates (BP-1 and BP-2) which have almost the same behavior. Fig. 4 (b) shows the experimentally measured as well as the theoretically calculated, by means of the COMSOL model described hereinabove, reverse currents of the three BPs over the shutdown time. Interestingly, the theoretical and the experi­ mental results agree well. The figure shows that the reverse current of BP-2 is relatively higher than that of BP-1 and BP-3 which have almost similar reverse | 1-s2.0-S0378775322004633-main
无 | 无 | 无 | 无 | yes | 无 | 无 | after shutdown time | 无 | The gradual decrease of the electrolyte potential from the anode-end plate side (cell-4, on right hand side of the stack) to the cathode-end plate side (cell-1) induces ionic reverse currents | 无 | esults agree well. The figure shows that the reverse current of BP-2 is relatively higher than that of BP-1 and BP-3 which have almost similar reverse currents over time. The simulation data can explain this observation clearly. Figs. S7-S10 exhibit the resulted, by means of COMSOL5.6 software, distribution of the electrical potential through the electrolyte of the cells and the manifolds as well as the resulted ionic reverse current, represented by arrows size and direction, in all tube branches after 0.0, 100, 1000 and 5000 s of shutdown time, respectively. As shown in Figs. S7-S10, the gradual decrease of the electrolyte po­ tential from the anode-end plate side (cell-4, on right hand side of the stack) to the cathode-end plate side (cell-1) induces ionic reverse cur­ rents in the indic | 1-s2.0-S0378775322004633-main
无 | 无 | 无 | 无 | yes | 无 | 无 | during the shutdown time | 无 | The components of the ionic reverse current start from cells 4 and 3 (cells with higher electrolyte potential), accumulate at the center of the manifold system (across BP-2) and then end in cells 2 and 1 (cells with relatively lower electrolyte potential). Therefore, the ionic reverse current is maximized in the middle manifold branch (i2). In addition, the figures reveal that the flow of the reverse current during the shutdown time causes the electrolyte potential of all cells to drop to the value of the grounded cathode-end plate (cathode of cell-1) and thus the ionic reverse current is signifi | 无 | he anode-end plate side (cell-4, on right hand side of the stack) to the cathode-end plate side (cell-1) induces ionic reverse cur­ rents in the indicated directions (from cell-4 toward cell-1). The com­ ponents of the ionic reverse current start from cells 4 and 3 (cells with higher electrolyte potential), accumulate at the center of the manifold system (across BP-2) and then end in cells 2 and 1 (cells with relatively lower electrolyte potential). Therefore, the ionic reverse current is maximized in the middle manifold branch (i2). In addition, the figures reveal that the flow of the reverse current during the shutdown time causes the electrolyte potential of all cells to drop to the value of the grounded cathode-end plate (cathode of cell-1) and thus the ionic reverse current is signifi | 1-s2.0-S0378775322004633-main
无 | 无 | 无 | 无 | yes | 无 | 无 | 无 | faster decline in the emf of BP-2 compared to that of other BPs | electrolyte potential of all cells to drop to the value of the grounded cathode-end plate (cathode of cell-1) and thus the ionic reverse current is significantly diminished after ~5000 s; the potential gradient is relatively smaller in the middle cells; the increased value of the reverse current in the middle branch (i2) could explain the faster decline in the emf of BP-2 | 无 | rolyte potential of all cells to drop to the value of the grounded cathode-end plate (cathode of cell-1) and thus the ionic reverse current is significantly diminished after ~5000 s. It is note­ worthy that the net reverse currents in the vertical tubes connected to the middle cells (cells 2 and 3) are clearly smaller than those in the tubes connected to the terminal cells (cells 1 and 4). Therefore, the potential gradient is relatively smaller in the middle cells. The increased value of the reverse current in the middle branch (i2) could explain the faster decline in the emf of BP-2 compared to that of other BPs, as shown in Fig. 4 (a). In addition, Fig. 4 (b) reveals that the initial values of the experimentally measured reverse currents are relatively low. It appears that a period of ~3 | 1-s2.0-S0378775322004633-main
无 | 无 | AN-1//CA-1 and AN-2//CA-1 | KOH | yes | 无 | 无 | shutdown | 无 | a period of ~30 s is required to completely evacuate the remaining gas bubbles and fill the outlet manifold tubes with KOH electrolyte and thus the ionic conductivity increases, and the reverse currents reach their maximum values | 无 | ddition, Fig. 4 (b) reveals that the initial values of the experimentally measured reverse currents are relatively low. It appears that a period of ~30 s is required to completely evacuate the remaining gas bubbles and fill the outlet manifold tubes with KOH electrolyte and thus the ionic conductivity increases, and the reverse currents reach their maximum values as shown in the figure. However, in the simulator, immediate evacuation of gas bubbles after shutdown is assumed. This explains the higher theoretical reverse current during the early 30 s after shutdown compared to the experimental reverse current. For each Fig. 3. For the two set of electrodes AN-1//CA-1 and AN-2//CA-1, the cell voltage against the current density of a single-cell electrolyzer at a) 30 ◦ C and b) 80 ◦ C in KOH | 1-s2.0-S0378775322004633-main
无 | 无 | AN-2 anodes | KOH electrolyte of 7 M | yes | 无 | 无 | shutdown time of the experiment | 无 | 无 | 无 | of electrodes AN-1//CA-1 and AN-2//CA-1, the cell voltage against the current density of a single-cell electrolyzer at a) 30 ◦ C and b) 80 ◦ C in KOH electrolyte of 7 M. <!-- image --> 1.6 32 Fig. 4. For the electrode system with AN-2 anodes after electrolysis under condition of 0.6 A cm� 2 at 30 ◦ C for 1 h a) The electromotive forces of bipolar plates versus time. b) Reverse current of each bipolar plate versus shutdown time of the experiment (solid lines) as well as the simulation (dashed lines). c) Electrodes' potentials of bipolar plates and end plates versus shutdown time. d) Electrodes' potentials of bipolar plates and end plates versus the average reverse charge of the three bi­ polar plates. <!-- image --> bipolar plate (BPk) the electromotive force emfk was plotted against | 1-s2.0-S0378775322004633-main
无 | 无 | bipolar plate (BPk) | 无 | yes | 无 | electromotive force emfk | after evacuation of the generated gas bubbles | 无 | The slope of each trend line represents the equivalent resistance (Requ) associated with the corresponding BP. The equivalent resistance of the middle bipolar plate (BP-2) is slightly lower than that of the edge plates (BP-1 and BP-3) 81 and 100 Ω, respectively. This may explain the increased reverse current of BP-2 compared to that of BP-1 and BP-3. | 无 | ersus the average reverse charge of the three bi­ polar plates. <!-- image --> bipolar plate (BPk) the electromotive force emfk was plotted against the measured reverse current (ik) where k = 1, 2, and 3, the graph is shown in Fig. S11 (a). The figure reveals that after evacuation of the generated gas bubbles the relationship between the emfk and ik becomes linear, in a wide range of reverse current. The slope of each trend line (dashed lines) represents the so-called equivalent resistance (Requ) associated with the corresponding BP. The equivalent resistance of the middle bipolar plate (BP-2) is slightly lower than that of the edge plates (BP-1 and BP-3) 81 and 100 Ω, respectively. This as well may explain the increased reverse current of BP-2 compared to that of BP-1 and BP-3. Fig. 4 ( | 1-s2.0-S0378775322004633-main
无 | 无 | anodes and cathodes of the end plates (EP) and bipolar plates (BP-1, BP-2, and BP-3) | 无 | yes | 无 | 无 | during the shutdown time | the reverse current flowing in each BP decreases the anode potential and increases the cathode potential during shutdown; unfavorable reduction reactions (oxidation reactions) occurred on the anodes (the ca | 无 | 无 | (BP-1 and BP-3) 81 and 100 Ω, respectively. This as well may explain the increased reverse current of BP-2 compared to that of BP-1 and BP-3. Fig. 4 (c) shows the behavior of the potentials of the anodes and cathodes of the end plates (EP) and bipolar plates (BP-1, BP-2, and BP-3) versus shutdown time. Anodes (cathodes) have almost the same positive (negative) initial po­ tential value. Basically, during the shutdown time, the electrodes of the end plates are electrically isolated, thus they have rather stable poten­ tials over the measurement time (10,000 s-2.7 h). Nevertheless, the reverse current flowing in each BP decreases the anode potential and increases the cathode potential during shutdown. Thus, unfavorable reduction reactions (oxidation reactions) occurred on the anodes (the ca | 1-s2.0-S0378775322004633-main
无 | 无 | 无 | 无 | yes | 无 | 无 | 无 | 无 | 无 | 无 | those of the same anodes. In addition, the potential of the cathode on the middle bipolar plate (BP-2) is higher than that of cathodes on the other BPs. This observation corresponds to the highest reverse current of BP-2. Furthermore, Fig. S12 (a) reveals that the cumulative reverse charge of the middle BP is relatively higher than that of other BPs. Fig. 4 (d) shows the plot of electrodes' potentials against the average cumulative reverse charge (Qrev\_AVRG) of the three BPs. For bipolar plates, the anodes' and cathodes' potentials gradually change, up to Qrev\_AVRG equals ~200 mC cm � 2 . Afterward, there was a sharp increase in the potentials of the cathodes, especially that of BP-2. The sharp drop in the anodes' poten­ tials occurs at a relatively higher reverse charge. Finally, Fig. S | 1-s2.0-S0378775322004633-main
无 | 无 | BP-2 | 无 | yes | 无 | 无 | shutdown | 无 | 无 | 无 | als of the cathodes, especially that of BP-2. The sharp drop in the anodes' poten­ tials occurs at a relatively higher reverse charge. Finally, Fig. S12 (b) exhibits the cell voltages of the four cells of the stack versus shutdown time. The figure shows that all cells have the same initial cell voltage. However, the cell voltages of the middle cells (cell 2 and cell 3) reached minimum values that are clearly lower than those of the peripheral cells (cell 1 and cell 4). In summary, simulation and experimental results agreed that the reverse current of the middle BP is higher than that of the peripheral BPs. For simplicity, since the behaviors of the reverse cur­ rents and the electrode potentials are almost symmetric around BP-2, henceforth we present the average behavior of the electrodes | 1-s2.0-S0378775322004633-main
无 | 无 | anodes AN-2 and cathodes CA-1 electrodes | 无 | yes | 无 | 无 | 无 | 无 | 无 | 无 | of the reverse cur­ rents and the electrode potentials are almost symmetric around BP-2, henceforth we present the average behavior of the electrodes of BP-1 and BP-3 to demonstrate the impact of different operating and shut­ down parameters on the reverse current phenomenon. ## 3.3. Effects of dissolved gases on the reverse current phenomenon The aim of this experiment is to examine whether the origin of the reverse current phenomenon is the redox reactions of the dissolved gases (H2 and O2) or the redox reactions of the electrodes' materials them­ selves. In this experiment, a 4-cell stack with anodes AN-2 and cathodes CA-1 electrodes was used. N2 gas was introduced into the electrolyte to quickly evacuate the dissolved gases and thus eliminate the effect of the dissolved gases on the | 1-s2.0-S0378775322004633-main
无 | 无 | BP-1 and BP-3 | 无 | yes | 无 | 无 | shutdown time | 无 | 无 | N2 gas was introduced into the electrolyte to quickly evacuate the dissolved gases and thus eliminate the effect of the dissolved gases on the measurement of the reverse current and the electrodes' potentials during the shutdown time | used. N2 gas was introduced into the electrolyte to quickly evacuate the dissolved gases and thus eliminate the effect of the dissolved gases on the measurement of the reverse current and the electrodes' potentials during the shutdown time. Fig. 5 (a) shows the average reverse current of BP-1 and BP-3 versus shutdown time in case of with and without N2 bubbling. The figure shows that the reverse current was not affected by the introduction of N2. In addition, Fig. S13 (a) shows the emf versus time. It is very evident that the N2 bubbling does not affect the electromotive forces of the bipolar plates throughout the shutdown time. Moreover, the behavior of potentials of the cathodes and anodes versus time are nearly identical regardless of the N2 bubbling, as shown in Fig. 5 (b). Furthermor | 1-s2.0-S0378775322004633-main
无 | 无 | Ni-mesh | 无 | yes | 无 | 无 | shutdown time | 无 | the main origin of the reverse current phenomenon during the shutdown time is the redox reactions of the electrode materials on both sides of each BP. The anodes are electrochemically reduced, and the cathodes are electrochemically oxidized. | 无 | e behavior of potentials of the cathodes and anodes versus time are nearly identical regardless of the N2 bubbling, as shown in Fig. 5 (b). Furthermore, the average potential of the cathodes and anodes of BP-1 and BP-3 versus the average reverse charge of the two bipolar plates in the case of N2 bubbles are like those in the absence of N2 bubbling, as shown in Fig. S13 (b). Subsequently, it can be concluded that the main origin of the reverse current phenom­ enon during the shutdown time is the redox reactions of the electrode materials on both sides of each BP. The anodes are electrochemically reduced, and the cathodes are electrochemically oxidized. It is note­ worthy that Uchino et al. (2018) performed reverse current measure­ ments for a 2-cell AWE using Ni-mesh as OER and HER electroc | 1-s2.0-S0378775322004633-main
无 | 无 | Ni-mesh as OER and HER electrocatalysts | KOH electrolyte | yes | 无 | 无 | After shutdown | the electrocatalysts of the alkaline water electrolyzer powered by intermittent RES, for example solar and wind energy, are susceptible to degradation due to the frequent reduction/oxidation reaction cycles | the reverse current was predominantly due to the reverse redox reactions of the electrode materials | 无 | oxidized. It is note­ worthy that Uchino et al. (2018) performed reverse current measure­ ments for a 2-cell AWE using Ni-mesh as OER and HER electrocatalysts [26]. After shutdown, they replaced the used KOH electrolyte with a fresh KOH electrolyte (of course of the same concentration) that was free of reactive gases. They concluded that the reverse current was pre­ dominantly due to the reverse redox reactions of the electrode materials. This means that the electrocatalysts of the alkaline water electrolyzer powered by intermittent RES, for example solar and wind energy, are susceptible to degradation due to the frequent reduction/oxidation re­ action cycles [24-30]. ## 3.4. Effects of the electrolyte circulation on the reverse current phenomenon During the operating time of the AWE sys | 1-s2.0-S0378775322004633-main
无 | 无 | AN-2 electrodes | 无 | yes | 无 | 无 | shutdown time / during the shutdown | 无 | 无 | 无 | re­ action cycles [24-30]. ## 3.4. Effects of the electrolyte circulation on the reverse current phenomenon During the operating time of the AWE system, electrolyte cycling is necessary to compensate for evaporated and decomposed water amount, to prevent a temperature gradient across the stack, and to promote the evacuation of generated gas bubbles [38]. However, the effect of elec­ trolyte circulation during the shutdown time on the reverse current phenomenon and thus on the durability of the electrocatalysts of the AWE system under dynamic operation has not been studied so far. In the present study, for the 4-cell stack electrolyzer with the AN-2 electrodes, effects of the electrolyte circulation on the reverse current and the behavior of the electrodes' potentials during the shutdown | 1-s2.0-S0378775322004633-main
无 | 无 | AN-2 electrodes | 无 | yes | 无 | 无 | during the shutdown time, the electrolyte circulation was stopped (pumps OFF) immediately before the termination of the electrolysis | 无 | 无 | 无 | the AN-2 electrodes, effects of the electrolyte circulation on the reverse current and the behavior of the electrodes' potentials during the shutdown time were studied. Experiments were conducted under the electrolysis con­ dition of 0.6 A cm� 2 for 1.0 h at 30 ◦C, the electrolyte circulation was maintained during the electrolysis time. However, during the shutdown time, in some experiments, the electrolyte circulation was continued (pumps ON) and in other experiments the electrolyte circulation was stopped (pumps OFF) immediately before the termination of the elec­ trolysis. When the electrolyte circulation was stopped, the inlet manifold tubes (horizontally fixed) of the cathodes and anodes chambers were filled with the electrolyte, However, the outlet tubes (vertically fixed) of the ma | 1-s2.0-S0378775322004633-main
无 | 无 | BP-1 and BP-3 | 无 | yes | 无 | 无 | shutdown | 无 | 无 | 无 | ubes (horizontally fixed) of the cathodes and anodes chambers were filled with the electrolyte, However, the outlet tubes (vertically fixed) of the manifold system were about half filled with the electrolyte and the remaining portions contained the generated gases, As shown schemati­ cally in Fig. S14. Therefore, the average ionic resistance (Reff) of BP-1 and BP-3 is increased from about 130 to 400 Ω, as shown in Fig. S15 (a). It is noteworthy that without the electrolyte circulation, residual gas 1.6 Fig. 5. For experiments conducted with and without N2 bubbling a) The average reverse current of BP-1 and BP-3 versus shutdown time. b) The average potential of the anodes and cathodes of BP-1 and BP-3 versus shutdown time. <!-- image --> bubbles remain inside the electrolyte and thus co | 1-s2.0-S0378775322004633-main
无 | 无 | BP-1 and BP-3 | 无 | yes | 无 | 无 | shutdown | 无 | bubbles remain inside the electrolyte and thus contribute to raising the ionic resistance; electrolyte circulation fastened the redox reaction on the electrode surfaces during the shutdown | 无 | average potential of the anodes and cathodes of BP-1 and BP-3 versus shutdown time. <!-- image --> bubbles remain inside the electrolyte and thus contribute to raising the ionic resistance. Although the electromotive forces have the same initial value, the electrolyte circulation accelerate their decline with time, as shown in Fig. S15 (b). Consequently, experimental as well as the simu­ lation results agreed that the reverse current in the case of electrolyte circulation is much higher than that of without electrolyte circulation, as shown in Fig. 6 (a). Fig. 6 (b) shows the average potentials of the anodes and cathodes of BP-1 and BP-3 versus the shutdown time. The figure reveals that the electrolyte circulation fastened the redox reaction on the electrode surfaces during the shutdown | 1-s2.0-S0378775322004633-main
无 | 无 | 无 | 无 | yes | 无 | 无 | shut-down time（停机期间） | 无 | 无 | suspend the electrolyte circulation during the shut-down time | min (720 s) in case of elec­ trolyte circulation, as shown in Fig. 6 (b). Consequently, from the perspective of the long-term durability of the electrodes, it is highly recommended to suspend the electrolyte circulation during the shut­ down time. ## 3.5. Effects of the electrolysis current and temperature on the reverse current phenomenon The influences of the parameters of the electrolysis condition, namely the electrolyte temperature and the value of the DC current density, on the reverse current phenomenon were studied. Experiments were carried out under different electrolysis conditions: i = 0.4 A cm� 2 at electrolyte temperature (TKOH) of 30 ◦C, i = 0.6 A cm� 2 at TKOH = 30 ◦C, i = 0.6 A cm� 2 at TKOH = 80 ◦C, and i = 1.0 A cm� 2 at TKOH = 80 ◦C. For the four electrolysis condition | 1-s2.0-S0378775322004633-main
无 | 无 | BP-1 and BP-3 | 无 | yes | 无 | 无 | shutdown time | 无 | The reverse current increases with the increase in the electrolyte temperature, mainly due to the increase in the ionic condu | 无 | ) of 30 ◦C, i = 0.6 A cm� 2 at TKOH = 30 ◦C, i = 0.6 A cm� 2 at TKOH = 80 ◦C, and i = 1.0 A cm� 2 at TKOH = 80 ◦C. For the four electrolysis conditions, Fig. 7 (a) shows the average electromotive forces (emfs) of BP-1 and BP-3 during shutdown time. The figure indicates that the initial values of the electromotive forces as well as their behaviors against shutdown time depend mainly on the elec­ trolyte temperature not on the value of the electrolysis current density. In addition, the measured reverse currents resulted from the four elec­ trolysis conditions are clearly dependent on the electrolyte temperature than on the electrolysis current, as shown in Fig. 7 (b). The reverse current increases with the increase in the electrolyte temperature, mainly due to the increase in the ionic condu | 1-s2.0-S0378775322004633-main
无 | 无 | bare Ni-mesh electrodes | 无 | yes | 无 | 无 | 无 | 无 | The reverse current increases with the increase in the electrolyte temperature, mainly due to the increase in the ionic conductivity of the electrolyte with increasing temperature | 无 | as shown in Fig. 7 (b). The reverse current increases with the increase in the electrolyte temperature, mainly due to the increase in the ionic conductivity of the electrolyte with increasing temperature [51], as shown in Fig. S16 (a). Accordingly, the cumulative reverse charges are higher in the case of electrolyte temperature of 80 ◦C regardless of the electrolysis current, as shown in Fig. S16 (b). This means that the total reverse charge is approximately independent of the electrolysis current in the range of 400-1000 mA cm � 2 . It is worthy to mention that Uchino et al. (2018) studied the effect of electrolysis current (in a range of 100-600 mA cm � 2 ) on the reverse charge of AWE using bare Ni-mesh electrodes as electrocatalysts [27]. In that study, the dependence of the reverse | 1-s2.0-S0378775322004633-main
无 | 无 | BPs cathodes | 无 | yes | 无 | 无 | shutdown time / repeated temporary shutdowns | negative effect on the long-term durability of the electrocatalysts | high temperature accelerated the change in electrodes' potentials during the shutdown time, mainly due to the increase in reverse current | rapid cooling of the electrolyte after shutdown | nsity. In addi­ tion, the high temperature accelerated the change in electrodes' po­ tentials during the shutdown time, mainly due to the increase in reverse current. Moreover, in the case of 80 ◦C, the BPs cathodes' potentials reached their final values after the flow of a relatively larger cumulative reverse charge, as shown in Fig. 7 (d). Ultimately, although the opera­ tion of the AWE at high temperature improves the kinetics of the water splitting and thus enhances the water electrolysis efficiency [39,44-46], it has a negative effect on the long-term durability of the electrocatalysts under repeated temporary shutdowns. Accordingly, it can be said that the rapid cooling of the electrolyte after shutdown can extend service life of the electrocatalysts. On the other hand, interestingly | 1-s2.0-S0378775322004633-main
无 | 无 | AN-2 anode (two layers of metal oxides including precious metal oxide), AN-1 anode (one layer of NiCoOx) | 无 | yes | 无 | 无 | shutdown | 无 | 无 | rapid cooling of the electrolyte after shutdown | can be said that the rapid cooling of the electrolyte after shutdown can extend service life of the electrocatalysts. On the other hand, interestingly, operating the AWE at an optimally high current density, to increase the efficiency of the overall system and the purity of the hydrogen produced [37], has no significant effect on the reverse current phenomenon during the shutdown time. ## 3.6. Effects of anode materials on the reverse current phenomenon For the two systems of electrodes used in this part of our study, the cathodes are the same. The improved anode (AN-2), which consisted of two layers of metal oxides including precious metal oxide, has higher OER activity and better durability compared to the AN-1 anode, which t/ s consists of only one layer of NiCoOx. The two systems wer | 1-s2.0-S0378775322004633-main
无 | 无 | AN-1 anode (one layer of NiCoOx), AN-2 anode (oxide, higher OER activity) | 无 | yes | 无 | 无 | shutdown time | 无 | increased oxide species present on the AN-2 anode compared to AN-1 | 无 | oxide, has higher OER activity and better durability compared to the AN-1 anode, which t/ s consists of only one layer of NiCoOx. The two systems were operated under a constant current density of 0.6 A cm� 2 for 1.0 h at 30 ◦C. Fig. 8 (a) shows the emf of the two systems as a function of time. The electrode system with AN-2 anodes has a slightly higher initial emf and a lower discharge rate during the early 900 s of shutdown time compared to that of AN-1 anodes. In addition, Fig. 8 (b) shows that the reverse current of the electrode system with AN-2 anodes is relatively higher than that of AN-1. Thus, the cumulative reverse charge is clearly higher for the system of AN-2, as shown in Fig. S17 (a). This could be due to the increased oxide species present on the AN-2 anode compared to AN-1. | 1-s2.0-S0378775322004633-main
无 | 无 | AN-1 anodes, AN-2 anode, cathode, BP | 无 | yes | 400 mC cm−2 of the reverse charge | 无 | temporary shutdown of the AWE system due to RES fluctuations | electrocatalysts degradation/detachment; the cathode associated with AN-2 showed a pronounced increase in its potential compared to that associated with AN-1 | 无 | temporary shutdown of the AWE system with AN-1 anodes, due to RES fluctuations, should not exceed about 3 min to avoid the electrocatalysts degradation/detachment | after about 2000 s. This may mean that temporary shutdown of the AWE system with AN-1 anodes, due to RES fluctuations, should not exceed about 3 min to avoid the electrocatalysts degradation/detach­ ment. On the other hand, after about 500 s of shutdown, the cathode associated with AN-2 showed a pronounced increase in its potential compared to that associated with AN-1. In addition, Fig. S17 (b) shows the plot of electrode potentials versus the average cumulative reverse charge. Based on this graph, the amount of change in the potential of the electrodes, after the flow of 400 mC cm � 2 of the reverse charge, was calculated and displayed in Fig. 8 (d). The study confirmed that the cathode attached to the highly active and robust anode (AN-2) on either side of the BP, is subject to higher | 1-s2.0-S0378775322004633-main
无 | 无 | BP-1, BP-3, AN-1, AN-2 | 无 | yes | 无 | 无 | shutdown time | higher stressors on cathode attached to highly active and robust anode (AN-2) on either side of the BP | type and amount of active metal oxides on the electrode surface control the electrode potential behavior during shutdown time | selecting compatible anodes and cathodes may extend the service life of the AWE system under dynamic operation | Fig. 8 (d). The study confirmed that the cathode attached to the highly active and robust anode (AN-2) on either side of the BP, is subject to higher stressors than that associated with the less efficient anode (AN-1). In addition, the type and amount of active metal oxides on the electrode surface control the electrode potential behavior during shutdown time. Therefore, selecting compatible anodes and cathodes may extend the service life of the AWE system under dy­ namic operation. Fig. 6. For experiments conducted with (Pumps ON) and without (Pumps OFF) electrolyte circulation a) The average reverse current of BP-1 and BP-3 versus shutdown time of the experiment (solid lines) as well as the simulation (dashed lines). b) The average potential of the anodes and the cathodes of BP-1 and BP | 1-s2.0-S0378775322004633-main
无 | 无 | BP-1 and BP-3 | 无 | yes | 无 | 无 | shutdown | 无 | 无 | 无 | time of the experiment (solid lines) as well as the simulation (dashed lines). b) The average potential of the anodes and the cathodes of BP-1 and BP-3 versus shutdown time. <!-- image --> <!-- image --> Fig. 7. For water electrolysis condition of 0.4 A cm� 2 at 30 ◦ C, 0.6 A cm� 2 at 30 ◦ C, 0.6 A cm� 2 at 80 ◦ C, and 1.0 A cm� 2 at 80 ◦ C each for 1.0 h a) The average electromotive force of BP-1 and BP-3 versus shutdown time. b) The average reverse current of BP-1 and BP-3 versus shutdown time. c) the average potentials of the anodes and cathodes of BP-1 and BP-3 versus shutdown time. d) The average potentials of the anodes and cathodes versus the average reverse charge of BP-1 and BP-3. <!-- image --> t/s Fig. 8. For the electrode systems with AN-1 and AN-2 anodes operated under | 1-s2.0-S0378775322004633-main
无 | 无 | AN-1 and AN-2 anodes; BP-1 and BP-3 | alkaline water electrolyzer | yes | 400 mC cm−2 of the reverse charge | 无 | shutdown | 无 | 无 | 无 | versus the average reverse charge of BP-1 and BP-3. <!-- image --> t/s Fig. 8. For the electrode systems with AN-1 and AN-2 anodes operated under water electrolysis condition of 0.6 A cm� 2 at 30 ◦ C for 1.0 h a) The average elec­ tromotive forces of BP-1 and BP-3 versus shutdown time. b) The average reverse current of BP-1 and BP-3 versus shutdown time. c) Average electrode potentials of BP-1 and BP-3 versus shutdown time. d) The change in the average potentials of the cathodes and anodes of BP-1 and BP-3, after the flow of 400 mC cm� 2 of the reverse charge. ## 4. Conclusion In the present study, we operated a 4-cell stack alkaline water elec­ trolyzer under different operating parameters. The effects on the reverse current phenomenon of these parameters as well as electrode materi | 1-s2.0-S0378775322004633-main
无 | 无 | 无 | 无 | yes | 无 | 无 | shutdown | accelerated the unfavorable reverse redox reactions of the electrocatalysts during shutdown | high operating temperature (80 ◦C) increased the reverse current; circulating the electrolyte through the stack and the manifold tubes during shutdown time increased the reverse current, due to the improved ionic conductivity, thus accelerated the change in the electrodes' potentials | rapid cooling of the electrolyte after stopping the electrolyzer; stop the electrolyte circulation immediatel | ter elec­ trolyzer under different operating parameters. The effects on the reverse current phenomenon of these parameters as well as electrode material are discussed. The high operating temperature (80 ◦C) increased the reverse current and thus accelerated the unfavorable reverse redox re­ actions of the electrocatalysts during shutdown. Thus, rapid cooling of the electrolyte after stopping the electrolyzer is somewhat likely to improve the long-term durability of electrocatalysts. In addition, circu­ lating the electrolyte through the stack and the manifold tubes during shutdown time increased the reverse current, due to the improved ionic conductivity, thus accelerated the change in the electrodes' potentials. Accordingly, it is recommended to stop the electrolyte circulation immediatel | 1-s2.0-S0378775322004633-main
无 | 无 | multilayer anode | 无 | yes | 无 | 无 | shutdown time / terminating the water electrolysis | 无 | the reverse current is directly related to the redox reactions of the electrocatalysts material not to the redox reactions of the dissolved O2 and H2 gasses | stop the electrolyte circulation immediately after terminating the water electrolysis | conductivity, thus accelerated the change in the electrodes' potentials. Accordingly, it is recommended to stop the electrolyte circulation immediately after terminating the water electrolysis. Moreover, vigorous N2 bubbling in the electrolyte during shutdown time does not affect the reverse current nor the electrodes' potentials. This means that the reverse current is directly related to the redox reactions of the electrocatalysts material not to the redox reactions of the dissolved O2 and H2 gasses. Interestingly, the value of the operating DC current density did not show a significant effect on the reverse current phe­ nomenon during shutdown time. Moreover, during the shutdown time, the cathode bound to the multilayer anode, which has a larger charge capacity, on the same BP is subject | 1-s2.0-S0378775322004633-main
无 | 无 | 无 | 无 | yes | 无 | 无 | shutdown time | cathode bound to the multilayer anode, which has a larger charge capacity, on the same BP is subject to more stresses and is therefore more susceptible to corrosion | 无 | selecting compatible anodes and cathodes may extend the service life of the AWE system under dynamic conditions | own time. Moreover, during the shutdown time, the cathode bound to the multilayer anode, which has a larger charge capacity, on the same BP is subject to more stresses and is therefore more susceptible to corrosion. Therefore, selecting compatible anodes and cathodes may extend the service life of the AWE system under dynamic conditions. As a general observation, the middle BP showed a relatively higher reverse current and faster change in electrode potential compared to the other BPs. Interestingly, the results of the introduced theoretical model, by means of COMSOL5.6, of the reverse current phenomenon agreed well with the experimental data. The simulator enabled us to explain some observations. In addition, it is a useful tool that can be used to study more complex systems: for example, | 1-s2.0-S0378775322004633-main
无 | 无 | 无 | alkaline water | yes | 无 | 无 | 无 | 无 | 无 | 无 | eactions on a bipolar plate and reverse current after alkaline water electrolysis, Electrocatalysis 9 (2018) 67-74, https://doi.org/10.1007/s12678-017-0423-5. - [28] S. Cherevko, A.R. Zeradjanin, A.A. Topalov, N. Kulyk, I. Katsounaros, K.J. J. Mayrhofer, Dissolution of noble metals during oxygen evolution in acidic media, ChemCatChem 6 (2014) 2219-2223, https://doi.org/10.1002/cctc.201402194. - [29] C. Sp¨ori, J.T.H. Kwan, A. Bonakdarpour, D.P. Wilkinson, P. Strasser, The stability challenges of oxygen evolving catalysts: towards a common fundamental understanding and mitigation of catalyst degradation, Angew. Chem. Int. Ed. 56 (2017) 5994-6021, https://doi.org/10.1002/anie.201608601. - [30] A. Abdel Haleem, K. Nagasawa, Y. Kuroda, Y. Nishiki, A. Zaenal, S. Mitsushima, A new accelerated du | 1-s2.0-S0378775322004633-main
无 | 无 | nickel mesh | alkaline water | yes | 无 | 无 | 无 | 无 | 无 | 无 | -8501, Japan - c Kawasaki Heavy Industries, Ltd., 1-1 Kawasaki-cho, Akashi 673-8666, Japan - d thyssenkrupp Uhde Chlorine Engineers (Japan), Ltd., 7F Sakura Nihonbashi Building, 1-13-12 Nihonbashi Kayaba-cho, Chuo-ku, Tokyo 103-0025, Japan - e De Nora Permelec, Ltd., 2023-15 Endo Fujisawa 252-0816, Japan - *Corresponding author: uchino.yb@om.asahi-kasei.co.jp ## ABSTRACT The behavior of the leak and reverse currents in a bipolar-type alkaline water electrolyzer has been investigated using a bipolar-type electrolyzer which consists of two cells. The electrodes were nickel mesh, which are the conventional electrodes for alkaline water electrolyzers. The leak circuit could be expressed by a simple equation and a simple equivalent circuit for the cell performance and ionic resistance of the | 86_17-00102
无 | 无 | Ni electrode | gas-free electrolyte | yes | 无 | 无 | 无 | 无 | The dominant driving force of the reverse current was the active nickel-based materials on the Ni electrode. The redox couples on the electrode surface during the reverse current were estimated based on the measured cell voltages and redox potentials on a nickel electrode. | 无 | lyzers. The leak circuit could be expressed by a simple equation and a simple equivalent circuit for the cell performance and ionic resistance of the manifolds. The electrolyte was replaced by a gas-free electrolyte after electrolysis to classify the influence of the reverse current into the gas reaction and electrode active material. As a result, the dominant driving force of the reverse current was the active nickel-based materials on the Ni electrode. The redox couples on the electrode surface during the reverse current were estimated based on the measured cell voltages and redox potentials on a nickel electrode. The final potentials of both sides on the bipolar plate for the replacement conditions were higher than those for the non-replacement condition, because the hydrogen of the red | 86_17-00102
无 | 无 | 无 | 无 | yes | 无 | 无 | when the circuit breaker is cut to cease electrolysis | degradation of the electrodes by the reduction of the anode surface or oxidation of the cathode surface | a reverse current takes place in the electrolyzer from anode chamber to cathode chamber through bipolar plate | 无 | te through ionic conduction of the manifolds are formed. During electrolysis, leaked current not only decreases the efficiency but causes corrosion problem on mainly the metallic construction materials located at a location where leakage current is discharged of the electrolyzer. Furthermore, when the circuit breaker is cut to cease electrolysis, a reverse current takes place in the electrolyzer from anode chamber to cathode chamber through bipolar plate. The current causes degradation of the electrodes by the reduction of the anode surface or oxidation of the cathode surface. Therefore, it is important how these conditions can be made an improvement to restrain the degradation of the electrodes. 1,2,5-14 The reverse current is also a serious problem with brine electrolysis of the chlor-a | 86_17-00102
无 | 无 | 无 | 无 | yes | 无 | 无 | immediately after the electrolysis | degradation of the electrodes | The major redox couple of the reverse current is [NiO2/NiOOH] and [H2/H2O] immediately after the electrolysis. | 无 | rovement to restrain the degradation of the electrodes. 1,2,5-14 The reverse current is also a serious problem with brine electrolysis of the chlor-alkali process. The major driving force for the reverse current is the active chlorine oxidant of the anolyte, such as OCl ¹ , and the reductant such as H2 adsorbed on the cathode. 4 The major driving force for the reverse currents in an alkaline water electrolyzer has also been qualitatively or quantitatively investigated. We previously reported that the major redox couple of the reverse current is [NiO2/NiOOH] and [H2/H2O] immediately after the electrolysis. In this study, the leak and reverse currents in a bipolartype alkaline water electrolyzer were investigated to clarify the contribution of other active materials, such as dissolved gase | 86_17-00102
无 | 无 | 无 | 无 | yes | less than 0.1mA | 无 | The electrolysis was shut by an electronic circuit breaker after 30min to 180min of constant current electrolysis at 600mAcm ¹2 and 25°C | 无 | 无 | After electrolysis the electrolyte was replaced with a reactive gas-free electrolyte, such as oxygen, using the following procedure to maintain the electrode surface | ic drawing of the experimental system. The electrolysis was shut by an electronic circuit breaker after 30min to 180min of constant current electrolysis at 600mAcm ¹2 and 25°C, and the reverse current was measured as the ionic currents through the tubes. The cell voltages were also measured. U1 and U2 are the cell voltages of the anode and the cathode terminal side cell, respectively. The reverse current was measured until the current of less than 0.1mA for 1min was attained using a DC milli-ampere clamp meter (KEW 2500) at a, b, g and h in Fig. 2. After electrolysis the electrolyte was replaced with a reactive gas-free electrolyte, such as oxygen, using the following procedure to maintain the electrode surface. - Step 1: Val1, Val2, Val3 and Val4 were closed after electrolysis so no rev | 86_17-00102
无 | 无 | nickel oxides on the anode of the bipolar plate | 无 | yes | 无 | 无 | immediately after the electrolysis | the nickel oxides on the anode of the bipolar plate would be reduced, and the cathodic active material of hydrogen and nickel on the cathode side of the bipolar plate would be oxidized during the reverse current flow | the major redox couple of the reverse current is [NiO2/NiOOH] and [H2/H2O] immediately after the electrolysis; the reverse current would finish when the redox state of both sides of the bipolar plate had the same oxidation state | 无 | e 5. Leak current (circles) and the ratio to applied current (triangle) (A) and cell voltages for U1 (circles) (B) as a function of applied current (plots: measured, lines: calculated). <!-- image --> ## 3.2 Cell voltage behavior after electrolysis We reported that the major redox couple of the reverse current is [NiO2/NiOOH] and [H2/H2O] immediately after the electrolysis. 1 In addition, the nickel oxides on the anode of the bipolar plate would be reduced, and the cathodic active material of hydrogen and nickel on the cathode side of the bipolar plate would be oxidized during the reverse current flow. Ultimately, the reverse current would finish when the redox state of both sides of the bipolar plate had the same oxidation state. 1 However, the redox couple when the reverse current flo | 86_17-00102
无 | 无 | 无 | 无 | yes | 无 | 无 | after a 600mAcm ¹2 electrolysis from 30min to 180min at 25°C | 无 | 无 | 无 | finish when the redox state of both sides of the bipolar plate had the same oxidation state. 1 However, the redox couple when the reverse current flows and finishes could not be determined. In addition, the dissolved gas species and the electrode surface were not experimentally distinguished. Therefore, to distinguish the reverse current by the reaction of dissolved gas species from that by the deterioration of the electrode surface, the electrolyte was replaced with the reactive gas-free electrolyte after the electrolysis. Figure 6 shows the reverse current (A) and the cell voltages (B) as a function of time with (dashed line) and without (solid line) electrolyte replacement after a 600mAcm ¹2 electrolysis from 30min to 180min at 25°C. ## 3.2.1 Case of non-replacement Firstly, without | 86_17-00102
无 | 无 | 无 | 无 | yes | 无 | U1 and U2 were around 1.6V immediately after the electrolysis; U1 gradually decreased to around 1.3V in about 10min; U2 gradually decreased to around 1.3V in about 2min; U2 rapidly decreased to 0.4V after 40min; U1 gradually decreased around 1.0V | after a 600mAcm ¹2 electrolysis from 30min to 180min at 25°C | 无 | 无 | 无 | solid line) electrolyte replacement after a 600mAcm ¹2 electrolysis from 30min to 180min at 25°C. ## 3.2.1 Case of non-replacement Firstly, without the electrolyte replacement case is explained as follows. The U1 and U2 were around 1.6V immediately after the electrolysis regardless of the electrolysis time. The initial U1 and U2 were defined as U1\_i and U2\_i, respectively. Afterward, the U1 gradually decreased to around 1.3V in about 10min, while the U2 gradually decreased to around 1.3V in about 2min. These periods of the U1 and U2 were then defined as U1\_m and U2\_m, respectively. Furthermore, U2 rapidly decreased to 0.4V after 40min. On the other hand, the U1 gradually decreased around 1.0V, and never decreased as did U2. The reverse current followed to a maximum of 110min after th | 86_17-00102
无 | 无 | 无 | 无 | yes | maximum of 110min after the electrolysis | around 1.0V | after the electrolysis | U1 gradually decreased around 1.0V, and never decreased as did U2 | 无 | 无 | On the other hand, the U1 gradually decreased around 1.0V, and never decreased as did U2. The reverse current followed to a maximum of 110min after the electrolysis. These periods of the U1 and U2 were defined as U1_f and U2_f, respectively. A slight difference in their reverse current due to the difference in the electrolysis time was seen. However, their behaviors were roughly similar regardless of the electrolysis time. Figure 6. Reverse current of non-replacement (solid line) and replacement (dashed line) (A) and cell voltages (B) as a function of time after 600mAcm ¹2 electrolysis for 30min, 90min and 180min. <!-- image --> Table 2. Measerd cell voltages of the U1 and U2 for initial, middle, and final periods of reverse current. Couples are listed in Table 3. ¦ ¦ Initial - | 86_17-00102
无 | 无 | 无 | 无 | yes | 无 | U1: 1.60 V (initial), 1.28 V (middle), 1.14 V (final); U2: 1.59 V (initial), 1.30 V (middle), 0.35 V (final); U1r: 1.35 V (initial), 1.17 V (middle), 0.88 V (final); U2r: 1.31 V (initial), 1.04 V (middle) | reverse current | 无 | 无 | 无 | Measerd cell voltages of the U1 and U2 for initial, middle, and final periods of reverse current. Couples are listed in Table 3. ¦ ¦ Initial - U/V ¦ Initial - Couple ¦ Middle - U/V ¦ Middle - Couple ¦ Final - U/V ¦ Final - Couple ¦ ¦-----¦-----------------¦--------------------¦----------------¦-------------------¦---------------¦------------------¦ ¦ U1 ¦ 1.60 ¦ a-j ¦ 1.28 ¦ c-h ¦ 1.14 ¦ c-f 3 ¦ ¦ U2 ¦ 1.59 ¦ a-j ¦ 1.30 ¦ c-h ¦ 0.35 ¦ f1-h f 2-h ¦ ¦ U1r ¦ 1.35 ¦ a-f 3 ¦ 1.17 ¦ a-f 2 ¦ 0.88 ¦ c-f1 ¦ ¦ U2r ¦ 1.31 ¦ a-f 3 ¦ 1.04 ¦ c-f 2 | 86_17-00102
无 | 无 | 无 | 无 | yes | small reverse current | 无 | after the electrolysis | 无 | 无 | 无 | U1 and U2 then became constant values slightly after changing within 40 to 110min. The U1 and U2 value were then defined as U1r_f and U2r_f, respectively. The reverse current was observed only until 90min after the electrolysis but a small reverse current might flow to 110min. A difference in their reverse currents due to the replacement and non-replacement was specifically seen from 0 to 10min. The average U1r_i, U2r_i, U1r_m, U2r_m, U1r_f and U2r_f of average regarding electrolysis duration time of 30min, 90min and 180min are also listed in Table 2. Table 3. Expected redox potentials for nickel-water phase. ¦ ¦ Ep/V vs. RHE ¦ Reaction ¦ Ref. ¦ ¦----¦----------------¦------------------------------------------------¦----------¦ ¦ a | 86_17-00102
无 | 无 | Ni | 无 | yes | 无 | 无 | 无 | 无 | 无 | 无 | f2 ¦ 0.270 ¦ Nis + mH2O $ Nis-1 {Ni(OH)2·(m ¹ 1)H2O} + 2e ¹ ¦ 20 ¦ ¦ f3 ¦ 0.110 ¦ Ni + 2OH ¹ $ Ni(OH)2 + 2e ¹ ¦ 15 ¦ ¦ g ¦ 0.130 ¦ Ni-Had + OH ¹ $ Ni + H2O +e ¹ ¦ 20 ¦ ¦ h ¦ 0.000 ¦ 2OH ¹ + H2 $ 2H2O + 2e ¹ ¦ 15 ¦ ¦ i ¦ ¹0.075/¹0.095 ¦ ¡-NiH+OH ¹ $ Ni + H2O + e ¹ ¦ 21,22 ¦ ¦ j ¦ ¹0.12/¹0.13 ¦ ¢-NiH+OH ¹ $ Ni + H2O + e ¹ ¦ 21,22 ¦ ## 3.3 Ratio of gas influence to give cell voltages Figure 7 shows the electric charge of the reverse current, Qr(t) (= R t 0 Ir dt), as a function of the electrolysis for the non-replacement (circles), replacement (triangles) and difference in the nonreplacement and replacement (squares). The | 86_17-00102
无 | 无 | Ni electrode | 无 | yes | less than 0.1mA of continuous current for 1min | 无 | from the end of the electrolysis to the reverse current finish | 无 | the dominant driving force for the reverse current was the active material of the Ni electrode | 无 | on of the electrolysis for the non-replacement (circles), replacement (triangles) and difference in the nonreplacement and replacement (squares). The difference would be due to contribution of the hydrogen and oxygen gases. The integration period of the reverse current is applied from the end of the electrolysis to the reverse current finish, which was determined to be less than 0.1mA of continuous current for 1min using the DC milli-ampere clamp meter (KEW 2500). The electric charge of the reverse current increased with the increase in the electrolysis time regardless of the replacement or not. Because the electric charge with the replacement was 10-20% lower than that with the nonreplacement, the dominant driving force for the reverse current was the active material of the Ni electrode. | 86_17-00102
无 | 无 | Ni electrode | 无 | yes | 无 | 无 | reverse current measurement | 无 | the dominant driving force for the reverse current was the active material of the Ni electrode | 无 | t was 10-20% lower than that with the nonreplacement, the dominant driving force for the reverse current was the active material of the Ni electrode. Figure 7. Electric charge of the reverse current as a function of electrolysis duration time; non-replacement (circles), replacement (triangles), difference (squares). <!-- image --> ## 3.4 Redox couples Redox potentials on the nickel electrode are shown in Table 3. 15-22 These potentials are corrected to the RHE scale to compare the experimental condition in the electrolyzer. [Ni/Ni(OH)2] was reported such that f1, f2 and f3 may correspond to various structure of the hydrate nickel hydroxide. Ni3O4 is also reported as an unstable hydrate. 15,17,18 The electrode potentials of the redox couple during the reverse current measurement were es | 86_17-00102
无 | 无 | Ni3O4 | 无 | yes | 无 | 无 | after electrolysis | NiO2, which is formed during electrolysis on the anode, is slowly reduced after electrolysis. | 1) NiO2, which is formed during electrolysis on the anode, is slowly reduced after electrolysis. 2) The anode on the bipolar plates does not have a higher potential than a terminal anode, because the anode on the bipolar plates is reduced rapidly due to short circuit state, although the terminal anode was only slowly reduced. 3) The cathode on the bipolar plates does not have a lower potential than the terminal cathode, because the cathode on the bipolar plates oxidized rapidly due to short circuit state, although the terminal cathode was only slowly reduced. | 无 | e. Ni3O4 is also reported as an unstable hydrate. 15,17,18 The electrode potentials of the redox couple during the reverse current measurement were estimated using the measured cell voltages and following consideration. - 1) NiO2, which is formed during electrolysis on the anode, is slowly reduced after electrolysis. - 2) The anode on the bipolar plates does not have a higher potential than a terminal anode, because the anode on the bipolar plates is reduced rapidly due to short circuit state, although the terminal anode was only slowly reduced. - 3) The cathode on the bipolar plates does not have a lower potential than the terminal cathode, because the cathode on the bipolar plates oxidized rapidly due to short circuit state, although the terminal cathode was only slowly reduced. - 4) Th | 86_17-00102
无 | 无 | bipolar plates | 无 | yes | 无 | 1.60V, 1.59V | after electrolysis | the cathode on the bipolar plates oxidized rapidly due to short circuit state | The redox direction does not change after electrolysis. That is, the anode is reduced and the cathode is oxidized during reverse current. | 无 | because the cathode on the bipolar plates oxidized rapidly due to short circuit state, although the terminal cathode was only slowly reduced. - 4) The redox direction does not change after electrolysis. That is, the anode is reduced and the cathode is oxidized during reverse current. Figure 8 shows the estimated electrode potential with the measured cell voltage at the initial, middle and final times without electrolyte replacement (A) and with electrolyte replacement (B). The length of the vertical arrows and values on the arrows in Fig. 8 indicate the measured values and suitable redox couples of the U1 and U2, respectively. ## 3.4.1 Redox couples in initial stage The initial cell voltages of U1\_i and U2\_i were around 1.60 and 1.59V, respectively. Among the combinations of the redo | 86_17-00102
无 | 无 | 无 | 无 | yes | 无 | U1r_m of 1.17V; [NiO2/NiOOH] (a) of 1.434V; [Ni/Ni(OH)2] (f1) of 0.426V; potential difference of 1.008V | reverse current | The cathode on the bipolar plate would be oxidized from [Ni/Ni(OH)2] (f3) by the reverse current; the anode on the bipolar plate would be reduced faster than that on the terminal due to reduction by the reverse current | discharge of the initial redox reaction would decrease the cell voltages; the cathode potential would not reach that of [Ni/Ni(OH)2] (f1) because 1.008V of the potential difference between [NiO2/NiOOH] (a) of 1.434V and [Ni/Ni(OH)2] (f1) of 0.426V would be too low to compare with the U1r_m of 1.17V; therefore, the cathode for U1r_m would be an intermediate hydrate of the nickel hydroxide between [Ni/Ni(OH)2] (f1) and [Ni/Ni(OH)2] (f3) | 无 | i and U2r\_i, respectively. Like U1\_m and U2\_m, discharge of the initial redox reaction would decrease the cell voltages. The cathode on the bipolar plate would be oxidized from [Ni/Ni(OH)2] (f3) by the reverse current, however, the cathode potential would not reach that of [Ni/Ni(OH)2] (f1). Because 1.008V of the potential difference between [NiO2/NiOOH] (a) of 1.434V, which is the highest potential in Table 3, and [Ni/Ni(OH)2] (f1) of 0.426V would be too low to compare with the U1r\_m of 1.17V. Therefore, the cathode for U1r\_m would be an intermediate hydrate of the nickel hydroxide between [Ni/Ni(OH)2] (f1) and [Ni/Ni(OH)2] (f3). The anode on the bipolar plate would be reduced faster than that on the terminal due to reduction by the reverse current for the anode on the bipolar plate | 86_17-00102
无 | 无 | anode on the bipolar plate | 无 | yes | 无 | U2r_m of 1.04V | reverse current for the anode on the bipolar plate | node on the bipolar plate would be reduced faster than that on the terminal; The reduced anode would be £-NiOOH rather than ¢-NiOOH | The reduced anode would be £-NiOOH rather than ¢-NiOOH, because the potential difference between [¢-NiOOH/¢-Ni(OH)2] (b) and [Ni/Ni(OH)2] (f3) of 1.064V would be a little high for the 1.04V of U2r_m, whereas the potential difference between [£-NiOOH/¡-Ni(OH)2] (c) and [Ni/Ni(OH)2] (f2) of 1.034V was almost the same as the U2r_m of 1.04V. | 无 | node on the bipolar plate would be reduced faster than that on the terminal due to reduction by the reverse current for the anode on the bipolar plate. The reduced anode would be £-NiOOH rather than ¢-NiOOH, because the potential difference between [¢-NiOOH/¢-Ni(OH)2] (b) and [Ni/Ni(OH)2] (f3) of 1.064V would be a little high for the 1.04V of U2r_m, whereas the potential difference between [£-NiOOH/¡-Ni(OH)2] (c) and [Ni/Ni(OH)2] (f2) of 1.034V was almost the same as the U2r_m of 1.04V. ## 3.4.3 Redox couples in final stage The U1_f and U2_f were 1.14 and 0.35V, respectively. The potential difference between [£-NiOOH/¡-Ni(OH)2] (c) and [Ni/ Ni(OH)2] (f3) of 1.194V would correspond to 1.14V of U1_f. The potential difference between [H2/H2O] (h) and [Ni/Ni(OH)2] of (f1) or (f2), which | 86_17-00102
无 | 无 | nickel mesh electrodes | alkaline water electrolyzer | yes | 无 | 无 | 无 | the cathode on the bipolar plate for the replacement would be oxidized more than for the non-replacement condition | the hydrogen of the reductant, which would be sacrificially oxidized instead of the active nickel based material, was removed from the cathode chamber by the replacement. Based on this result, the final potential on both sides of the bipolar plate would change due to the balance of the reductant and oxidant in the anode and cathode chambers. | 无 | of the cathode on the bipolar plate for the replacement would be oxidized more than for the non-replacement condition, because the hydrogen of the reductant, which would be sacrificially oxidized instead of the active nickel based material, was removed from the cathode chamber by the replacement. Based on this result, the final potential on both sides of the bipolar plate would change due to the balance of the reductant and oxidant in the anode and cathode chambers. ## 4. Conclusions The behavior of the leak and reverse currents in an alkaline water electrolyzer has been investigated using a bipolar-type electrolyzer which consists of nickel mesh electrodes. The leak current could be expressed by a simple equation and the simple equivalent circuit along with the cell performance and ion | 86_17-00102
无 | 无 | 无 | gas-free electrolyte | yes | 无 | 无 | 无 | 无 | The gases of hydrogen or oxygen contributed to some extent as a driving force of the reverse current because the electric charge with the replacement was 10-20% lower than the non-replacement condition. And the dominant driving force for the reverse cu | 无 | l mesh electrodes. The leak current could be expressed by a simple equation and the simple equivalent circuit along with the cell performance and ionic resistance of the manifolds. To understand the reverse current, combinations of the redox couples on one side and the other side of a bipolar plate current have been investigated. The electrolyte was replaced with a gas-free electrolyte after electrolysis to determine the influence of the reverse current into two categories; i.e., the gas reaction and electrode active material. As a result, the gases of hydrogen or oxygen contributed to some extent as a driving force of the reverse current because the electric charge with the replacement was 10-20% lower than the non-replacement condition. And the dominant driving force for the reverse cu | 86_17-00102
无 | 无 | Ni electrode | 无 | yes | 无 | 无 | replacement condition; hydrogen reductant removed from the electrolyte | electric charge with the replacement was 10-20% lower than the non-replacement condition | dominant driving force for the reverse current was the active based materials on the Ni electrode; hydrogen reductant removed from the electrolyte, balance of reductant and oxidant would change to the oxidation side | 无 | ecause the electric charge with the replacement was 10-20% lower than the non-replacement condition. And the dominant driving force for the reverse current was the active based materials on the Ni electrode. The redox couples on the electrode surface during the reverse current were estimated using the measured cell voltages and redox potentials on the nickel electrode. The final potentials of both sides on the bipolar plate for the replacement conditions were higher than those for the non-replacement condition, because the hydrogen reductant was removed from the electrolyte, and the balance of the reductant and oxidant would change to the oxidation side. Based on this result, the final potential on both sides of the bipolar plate would change due to the balance of the reductant and oxidan | 86_17-00102
Reverse-Current Tolerance for Hydrogen Evolution Reaction Activity of Lead-Decorated Nickel Catalysts in Zero-Gap Alkaline Water Electrolysis Systems | 无 | Lead-Decorated Nickel Catalysts | 无 | yes | 无 | 无 | shutdown events | 无 | 无 | a catalytic approach for enhancing the RC tol | <!-- image --> <!-- image --> ## Reverse-Current Tolerance for Hydrogen Evolution Reaction Activity of Lead-Decorated Nickel Catalysts in Zero-Gap Alkaline Water Electrolysis Systems Sang-Mun Jung, Yoona Kim, Byung-Jo Lee, Hyeonjung Jung, Jaesub Kwon, Jinhyeon Lee, Kyu-Su Kim, Young-Woo Kim, Ki-Jeong Kim, Hyun-Seok Cho, Jong Hyeok Park, Jeong Woo Han, and Yong-Tae Kim* Alkaline water electrolysis (AWE) systems offer a cost-effective and scalable approach for large-scale hydrogen production using renewable energy sources. However, their susceptibility to load fluctuations, particularly the reverse-current (RC) phenomenon during shutdown events, poses a significant challenge to the long-term stability and scalability of these systems. Herein, a catalytic approach for enhancing the RC tol | Adv Funct Materials - 2024 - Jung - Reverse‐Current Tolerance for Hydrogen Evolution Reaction Activity of Lead‐Decorated
无 | 无 | Pb-decorated Ni cathode catalysts (Pb/Ni) | AWE systems | yes | 无 | 无 | repeated RC | 无 | The oxidation of Pb/Ni by repeated RC lowers the electromotive force for the reverse current operation, and consequently, imparts RC tolerance. The presence of Pb on the Ni cathode after the RC flow promotes both the proton desorption and water-dissociation steps, improving the HER activity. | using Pb-decorated Ni cathode catalysts (Pb/Ni) | ents, poses a significant challenge to the long-term stability and scalability of these systems. Herein, a catalytic approach for enhancing the RC tolerance in AWE systems by using Pb-decorated Ni cathode catalysts (Pb/Ni) is introduced. The oxidation of Pb/Ni by repeated RC lowers the electromotive force for the reverse current operation, and consequently, imparts RC tolerance. Intriguingly, contrary to the expectation that the decoration with lead, an inert material for the hydrogen evolution reaction (HER), will interfere with the hydrogen generation of the Ni catalyst, the presence of Pb on the Ni cathode after the RC flow promotes both the proton desorption and water-dissociation steps, improving the HER activity. Furthermore, the AWE stack testing with Pb/Ni catalysts is perfectly op | Adv Funct Materials - 2024 - Jung - Reverse‐Current Tolerance for Hydrogen Evolution Reaction Activity of Lead‐Decorated
无 | 无 | Pb/Ni catalysts | 无 | yes | 无 | 无 | startup/shut-down (SU/SD) testing protocol | AWE performance degradation induced by RC flow | 无 | new strategy for mitigating the AWE performance degradation induced by RC flow and for achieving Pb/Ni catalysts with improved operational durability against RC flow in AWE systems | he proton desorption and water-dissociation steps, improving the HER activity. Furthermore, the AWE stack testing with Pb/Ni catalysts is perfectly operated, demonstrating remarkably enhanced RC tolerance during startup/shut-down (SU/SD) testing protocol. This paper presents a new strategy for mitigating the AWE performance degradation induced by RC flow and for achieving Pb/Ni catalysts with improved operational durability against RC flow in AWE systems. ## 1. Introduction Large-scale, short-/long-term energy-storage solutions have proved invaluable for stabilizing electric power systems considering the fluctuating power supply from renewable sources, such as solar and wind turbines. [1] Accordingly, one promising method for achieving an ideal transition toward a green energy society is | Adv Funct Materials - 2024 - Jung - Reverse‐Current Tolerance for Hydrogen Evolution Reaction Activity of Lead‐Decorated
无 | 无 | 无 | alkaline water electrolysis (AWE) systems | yes | 无 | 无 | during the shutdown of the AWE system by load fluctuations | transient stability of the catalyst caused by the "reverse-current (RC)" phenomenon | The RC flow is induced by the potential difference between the anode and cathode | 无 | ble sources, such as solar and wind turbines. [1] Accordingly, one promising method for achieving an ideal transition toward a green energy society is to use alkaline water electrolysis (AWE) systems connected to renewables for large-scale hydrogen production. [2] However, despite the cost-effectiveness, long-term stability, and scalability of AWE systems, they are limited by their susceptibility to load fluctuations resulting from the intermittent power supplied by renewable energy sources. In particular, the transient stability of the catalyst caused by the "reverse-current (RC)" phenomenon during the shutdown of the AWE system by load fluctuations is one of the most challenging limitations to address. [3] The RC flow is induced by the potential difference between the anode and cathode, | Adv Funct Materials - 2024 - Jung - Reverse‐Current Tolerance for Hydrogen Evolution Reaction Activity of Lead‐Decorated
无 | 无 | 无 | 无 | yes | 无 | 无 | The RC flow is induced by the potential difference between the anode and cathode, an electronic path via bipolar plate, and an ionic path via a manifold during the operation of the AWE system | 无 | The RC flow is induced by the potential difference between the anode and cathode, an electronic path via bipolar plate, and an ionic path via a manifold during the operation of the AWE system; this phenomenon specifically occurs in AWE due to the presence of manifold, while it doesn't occur in PEMWE because there is no ionic path | 无 | tuations is one of the most challenging limitations to address. [3] The RC flow is induced by the potential difference between the anode and cathode, an electronic path via bipolar plate, and an ionic path via a manifold during the operation of the AWE system (as shown in Figure 1a). [4] In particular, this phenomenon specifically occurs in AWE due to the presence of manifold, while it doesn't occur in PEMWE because there is no ionic path. In detail, under normal conditions, the cathode and anode sites are in reductive (consisting of H 2 and reduced species) and oxidative environments (consisting of O 2 and oxidized species), S.-M. Jung, Y. Kim, B.-J. Lee, J. Kwon, J. Lee, K.-S. Kim, Y.-W. Kim, Y.-T. Kim Department of Materials Science and Engineering Pohang University of Science and | Adv Funct Materials - 2024 - Jung - Reverse‐Current Tolerance for Hydrogen Evolution Reaction Activity of Lead‐Decorated
无 | 无 | 无 | 无 | yes | 无 | 无 | When the AWE is halted | 无 | When the AWE is halted, both the reductive species on the cathode and the oxidative species on the anode are electrically connected via the bipolar plate. A manifold for circulating the electrolyte solution in the AWE system induces an unintended ionic-path formation, which completes the "galvanic cell" and initiates a spontaneous self-discharge process. This process causes a portion of the current to flow in the opposite direction to that in normal electrolysis, resulting in the oxidation and reduction of the ca | 无 | ohang Accelerator Laboratory Pohang 37674, Republic of Korea H.-S. Cho Hydrogen Research Department Korea Institute of Energy Research Daejeon 34129, Republic of Korea J. H. Park Yonsei University Seoul 03021, Republic of Korea www.advancedsciencenews.com respectively. When the AWE is halted, both the reductive species on the cathode and the oxidative species on the anode are electrically connected via the bipolar plate. A manifold for circulating the electrolyte solution in the AWE system induces an unintended ionic-path formation, which completes the "galvanic cell" and initiates a spontaneous self-discharge process. (Figure 1b) This process causes a portion of the current to flow in the opposite direction to that in normal electrolysis, resulting in the oxidation and reduction of the ca | Adv Funct Materials - 2024 - Jung - Reverse‐Current Tolerance for Hydrogen Evolution Reaction Activity of Lead‐Decorated
无 | 无 | 无 | 无 | yes | 无 | 无 | intermittent power fluctuations of renewables; AWE system utilized as an energy-storage device | degradation of the AWE performance; oxidation and reduction of the cathode and anode, respectively | s causes a portion of the current to flow in the opposite direction to that in normal electrolysis, resulting in the oxidation and reduction of the cathode and anode, respectively. The RC continues to flow until a potential equilibrium is established between the two electrodes | 无 | s causes a portion of the current to flow in the opposite direction to that in normal electrolysis, resulting in the oxidation and reduction of the cathode and anode, respectively. The RC continues to flow until a potential equilibrium is established between the two electrodes, ultimately causing the degradation of the AWE performance. This durability concern is particularly pronounced when the AWE system is utilized as an energy-storage device for renewable sources subject to intermittent power fluctuations. Therefore, studies focusing on mitigating the durability issues caused by the RC phenomenon are crucial for the reliable implementation of AWE systems for large-scale energy storage considering the intermittent power fluctuations of renewables. The impact of anode reduction during the | Adv Funct Materials - 2024 - Jung - Reverse‐Current Tolerance for Hydrogen Evolution Reaction Activity of Lead‐Decorated
无 | 无 | Ni-based electrode | 无 | yes | 无 | above 0.6 V versus RHE | RC phenomenon (reverse current phenomenon) | cathode oxidation by RC phenomenon could result in passivation or dissolution of the catalyst, leading to a serious degradation in its catalytic performance; irreversible hydroxide or oxide phases (such as 𝛽-Ni(OH) 2 and NiO) are formed, causing deterioration of the catalytic activity | cathode oxidation by RC phenomenon; potential above 0.6 V versus RHE applied to the Ni-based electrode forms irreversible hydroxide or oxide phases (such as 𝛽-Ni(OH) 2 and NiO) | 无 | of AWE systems for large-scale energy storage considering the intermittent power fluctuations of renewables. The impact of anode reduction during the RC phenomenon is negligible. Rather, an intermittent reduction of the OER catalyst has been observed to have a healing effect on its catalytic activity, which could lead to an improvement in the overall durability of the catalyst. [5] In contrast, the cathode oxidation by RC phenomenon could result in passivation [6] or dissolution [3c,d] of the catalyst, leading to a serious degradation in its catalytic performance. In particular, in case a potential above 0.6 V versus RHE is applied to the Ni-based electrode, irreversible hydroxide or oxide phases (such as 𝛽-Ni(OH) 2 and NiO) are formed, causing deterioration of the catalytic activity for | Adv Funct Materials - 2024 - Jung - Reverse‐Current Tolerance for Hydrogen Evolution Reaction Activity of Lead‐Decorated
无 | 无 | Ni electrode | alkaline electrolyzer | yes | 无 | 无 | after the shutdown of the alkaline electrolyzer / after the shutdown process | irreversible hydroxide or oxide phases (such as 𝛽-Ni(OH) 2 and NiO) are formed, causing deterioration of the catalytic activity for HER | reverse-current flow between the cathode and anode, separated by a bipolar plate, after the shutdown process in the alkaline water-electrolyzer cell | The use of polarization rectifiers represents one possible solution | -based electrode, irreversible hydroxide or oxide phases (such as 𝛽-Ni(OH) 2 and NiO) are formed, causing deterioration of the catalytic activity for HER. [7] <!-- image --> <!-- image --> Figure 1. Ni electrode degradation by reverse-current flow after the shutdown of the alkaline electrolyzer. a) A schematic of the reverse-current flow between the cathode and anode, separated by a bipolar plate, after the shutdown process in the alkaline water-electrolyzer cell. b) A detailed mechanism of the reverse-current phenomenon after the shutdown process <!-- image --> A few studies have proposed practical strategies based on system engineering for solving the HER catalyst-degradation issue resulting from shutdown events. The use of polarization rectifiers represents one possible solution fo | Adv Funct Materials - 2024 - Jung - Reverse‐Current Tolerance for Hydrogen Evolution Reaction Activity of Lead‐Decorated
无 | 无 | cathode catalyst layer | 无 | yes | 无 | 无 | shutdown events | catalyst-degradation issue; electrode deterioration caused by the RC phenomenon | RC flow | polarization rectifiers; applying an additional cathodic potential at a sufficiently high level; cathodic protection method with a sacrificial anode connected to the cathode | for solving the HER catalyst-degradation issue resulting from shutdown events. The use of polarization rectifiers represents one possible solution for mitigating the negative effects of the RC phenomenon. To protect the cathode catalyst layer from RC flow, an additional cathodic potential can be applied at a sufficiently high level. [3c,8] Recently, our research group has introduced another system-based approach, using the cathodic protection method, wherein a sacrificial anode is connected to the cathode. [7] This is effective because the sacrificial anode dissolves instead of the cathode material, preventing the electrode deterioration caused by the RC phenomenon. Although these system-level solutions are effective, they negatively impact the overall system balance, necessitating additi | Adv Funct Materials - 2024 - Jung - Reverse‐Current Tolerance for Hydrogen Evolution Reaction Activity of Lead‐Decorated
无 | 无 | Ni catalyst | 无 | yes | 无 | 无 | repeated RC | catalyst degradation due to RC flow; oxidation of the repeated RC elevated the potential of the cathode electrode | direct decoration of the Ni catalyst with a sacrificial metal; oxidation of the repeated RC elevated the potential of the cathode electrode, weakening the electromotive force for the operation of the galvanic cell | catalytic approach for enhancing the reverse current tolerance by the direct decoration of the Ni catalyst with a sacrificial metal | sed by the RC phenomenon. Although these system-level solutions are effective, they negatively impact the overall system balance, necessitating additional facilities and consequently increasing the operating cost. Consequently, it is crucial to adopt material-based approaches that can mitigate degradation without necessitating supplementary facilities. [9] However, few material-based solutions have been developed for preventing catalyst degradation due to RC flow. Herein, we introduce a catalytic approach for enhancing the reverse current tolerance by the direct decoration of the Ni catalyst with a sacrificial metal. As the oxidation of the repeated RC elevated the potential of the cathode electrode, the electromotive force for the operation of the galvanic cell is weakened. This graduall | Adv Funct Materials - 2024 - Jung - Reverse‐Current Tolerance for Hydrogen Evolution Reaction Activity of Lead‐Decorated
无 | 无 | Pb/Ni catalyst | 无 | yes | 无 | 无 | RC flows | 无 | repeated RC elevated the potential of the cathode electrode, the electromotive force for the operation of the galvanic cell is weakened. This gradually hinders RC flows and confers the RC tolerance. The presence of Pb on Ni after RC flows enhances both the proton-desorption and water-dissociation steps, improving the HER activity of the catalyst. | surface decoration of the Ni catalyst with Pb (Pb/Ni) | repeated RC elevated the potential of the cathode electrode, the electromotive force for the operation of the galvanic cell is weakened. This gradually hinders RC flows and confers the RC tolerance. In particular, contrary to our expectation that the decoration with lead, an inert material for the HER, would interfere with the hydrogen generation of Ni catalyst, the surface decoration of the Ni catalyst with Pb (Pb/Ni) catalyst exhibits improved HER activity as well as remarkable RC-flow resistance. The presence of Pb on Ni after RC flows enhances both the proton-desorption and water-dissociation steps, improving the HER activity of the catalyst. Furthermore, we have demonstrated the marked enhancement in the operational durability of Pb/Ni against the RC flow phenomena using a real AWE st | Adv Funct Materials - 2024 - Jung - Reverse‐Current Tolerance for Hydrogen Evolution Reaction Activity of Lead‐Decorated
无 | 无 | Pb/Ni | 无 | yes | 无 | 无 | RC flow phenomena | degradation of the Ni cathode | Sn, Zn, Al, and Pb worked effectively as sacrificial metals in the cathodic protection system to prevent the degradation of the Ni cathode | using a real AWE stack; thin-film surfaces with metal precursors on polycrystalline Ni pellets via solution deposition; metals were deposited on Ni with rapid calcination | yst. Furthermore, we have demonstrated the marked enhancement in the operational durability of Pb/Ni against the RC flow phenomena using a real AWE stack. ## 2. Results and Discussion ## 2.1. Degradation Tolerance of the Pb/Ni Electrocatalyst Under Reverse-Current Conditions In our previous work, we demonstrated that Sn, Zn, Al, and Pb worked effectively as sacrificial metals in the cathodic protection system to prevent the degradation of the Ni cathode. [7] However, directly coating the electrode with these metals is a more facile and cost-effective approach, compared with the system-level approach. First, we prepared thin-film surfaces with metal precursors on polycrystalline Ni pellets via solution deposition. Subsequently, metals were deposited on Ni with rapid calcination | Adv Funct Materials - 2024 - Jung - Reverse‐Current Tolerance for Hydrogen Evolution Reaction Activity of Lead‐Decorated
无 | 无 | Ni and Pb/Ni catalysts | alkaline water electrolyzer | yes | 无 | -0.3 V versus RHE | start-up/shutdown (SU/SD) event | degradation of the HER activity of Ni | 无 | 无 | ith metal precursors on polycrystalline Ni pellets via solution deposition. Subsequently, metals were deposited on Ni with rapid calcination <!-- image --> <!-- image --> Figure 2. Measurement of the Ni and Pb/Ni catalysts under RC conditions. a) The LSV curves for Ni and Pb/Ni before and after the 5th and 10th cycles of HER-RC indicate the degradation of the HER activity of Ni and the enhancement of that of Pb/Ni during repeated RC cycles, simulating a start-up/shutdown (SU/SD) event in an alkaline water electrolyzer. b) The RCSF𝜂 and RCAF𝜂 values for Ni and M/Ni (M=Sn, Zn, Al, and Pb) before and after the 10th RC cycle. The Pb/Ni catalyst exhibited outstanding values for both the RCSF𝜂 and RCAF𝜂. c) EIS at a potential of -0.3 V versus RHE. d) Tafel slopes for RC-Ni and RC-Pb/Ni. | Adv Funct Materials - 2024 - Jung - Reverse‐Current Tolerance for Hydrogen Evolution Reaction Activity of Lead‐Decorated
无 | 无 | bare Ni catalyst, Pb/Ni catalyst | 1 m KOH | yes | 无 | 278 mV overpotential at -10 mA cm-2 (bare Ni before RC flow); 310 mV overpotential (bare Ni after 10th RC cycle); 231 mV overpotential (Pb/Ni after repeated RC cycles) | RC flow (reverse current flow) | HER performance of the bare Ni catalyst deteriorated with an overpotential of 310 mV after the 10th RC cycle due to its oxidation by the RC flow | oxidation of the bare Ni catalyst by the RC flow; hydroxide or oxide phases (such as β-Ni(OH)2 and NiO) occurred sufficiently in 1 m KOH | deposition of metals (Sn, Zn, Al, and Pb) alleviated the degradation of the Ni catalyst under the RC flow | ydroxide or oxide phases (such as 𝛽-Ni(OH) 2 and NiO) occurred sufficiently in 1 m KOH. [6-7,11] As shown in Figure 2a, the bare Ni catalyst exhibited a 278 mV overpotential at a current density of -10 mA cm-2 before the RC flow. The HER performance of the bare Ni catalyst deteriorated with an overpotential of 310 mV after the 10th RC cycle due to its oxidation by the RC flow. [12] As anticipated, the deposition of metals (Sn, Zn, Al, and Pb) alleviated the degradation of the Ni catalyst under the RC flow (Figure S2, Supporting Information). In particular, unexpectedly, the HER activity of the Pb/Ni catalyst gradually improved during the 10th RC cycle. The HER performance of the Pb/Ni catalyst exhibited continuous improvement during repeated RC cycles, with a 231 mV overpotential achieved | Adv Funct Materials - 2024 - Jung - Reverse‐Current Tolerance for Hydrogen Evolution Reaction Activity of Lead‐Decorated
无 | 无 | Pb/Ni catalyst | KOH electrolyte | yes | 无 | overpotential of the Pb/Ni catalyst at 5 mA cm-2: 243 mV to 221 mV | RC flow / RC cycle | Ni catalyst performance continuously deteriorated, and thus, an increased overpotential was observed | 无 | 无 | increased, the Ni catalyst performance continuously deteriorated, and thus, an increased overpotential was observed. Remarkably, the overpotential of the Pb/Ni catalyst at 5 mA cm-2 gradually decreased from 243 mV to 221 mV and saturated after the 700th cycle. The RCSF𝜂 and RCAF𝜂 values for Pb/Ni were also larger than those for Ni, indicating that the HER activity of Pb/Ni was notably improved and that it could tolerate the RC flow for extended periods. <!-- image --> Additionally, the concentration of the dissolved Pb ions in the electrolyte solution was measured using inductively coupled plasma mass spectrometry (ICP-MS). Following the 10th RC cycle, only 4.2 ppb of Pb was detected in the KOH electrolyte, a negligible level of dissolution. However, it is worth noting that Pb is widely | Adv Funct Materials - 2024 - Jung - Reverse‐Current Tolerance for Hydrogen Evolution Reaction Activity of Lead‐Decorated
无 | 无 | Pb/Ni catalyst; Pb thin film on a Ni pellet (Pb/NP); Ni foam (Pb/NF) electrode | 5 m KOH; 1 m KOH | yes | 无 | 无 | RC flow; RC cycle experiments; RC cycling | 无 | 无 | 无 | firm these positive effects of the Pb/Ni catalyst against RC flow under the conventional industrial AWE pH condition, we conducted more repeated RC cycle experiments with the Pb/Ni catalyst in a 5 m KOH electrolyte. [18] Unlike Ni, the Pb/Ni catalyst exhibited an exceptionally improved HER performance under the RC condition, which is consistent with the RC cycling results in 1 m KOH (Figure S7, Supporting Information). Furthermore, considering the facile fabrication of largearea Pb/Ni electrodes, we deposited a Pb thin film on a Ni pellet (Pb/NP) and a Ni foam (Pb/NF) electrode by simple magnetron sputtering. The thickness of the sputtered Pb films was determined to be ≈10 nm by X-ray reflection spectroscopy (Figure S8, Supporting Information). As shown in Figures S9 and S10 (Supporting In | Adv Funct Materials - 2024 - Jung - Reverse‐Current Tolerance for Hydrogen Evolution Reaction Activity of Lead‐Decorated
无 | 无 | Pb/NP, Pb/NF, Pb/Ni, Ni | 无 | yes | 无 | 无 | RC cycle / repeated RC flow cycles | the deposited Pb film prevented the degradation of the Ni catalyst during the RC cycle | 无 | coating the Ni electrode with a Pb layer | films was determined to be ≈10 nm by X-ray reflection spectroscopy (Figure S8, Supporting Information). As shown in Figures S9 and S10 (Supporting Information), the deposited Pb film prevented the degradation of the Ni catalyst during the RC cycle, and moreover, the HER activities of Pb/NP and Pb/NF were gradually improved during the 10th RC cycle. From the polarization curves, it is clear that the HER performances of Pb/NP and Pb/NF were activated during the repeated RC cycles, similar to the behavior of the Pb/Ni catalyst, whose HER performance was enhanced by the RC flow. Consequently, we concluded that coating the Ni electrode with a Pb layer improves the HER activity of Ni and enhances its degradation tolerance toward repeated RC flow cycles. ## 2.2. Origin of the Reverse-Current To | Adv Funct Materials - 2024 - Jung - Reverse‐Current Tolerance for Hydrogen Evolution Reaction Activity of Lead‐Decorated
无 | 无 | Pb/Ni catalyst | 无 | yes | 无 | 无 | repetitive shut-down event | 无 | 无 | 无 | layer improves the HER activity of Ni and enhances its degradation tolerance toward repeated RC flow cycles. ## 2.2. Origin of the Reverse-Current Tolerance and Improved Catalytic Activity of the Pb/Ni Catalyst To explore the origins of the RC tolerance of the Pb/Ni catalyst, we investigated potential changes between the cathode and the anode during the repetitive shut-down event. Employing the RC simulation model, [7] we could directly observe potential changes during RC flow in a water electrolyzer. For comparative analysis of the potential changes with different cathode materials, the anode (OER catalyst) was fixed to the bare Ni. The RC simulation model consists of two steps: a steady-state condition and a reverse-current condition. (Figure 3a). Initially, potentials for the oxygen | Adv Funct Materials - 2024 - Jung - Reverse‐Current Tolerance for Hydrogen Evolution Reaction Activity of Lead‐Decorated
无 | 无 | Pb/Ni catalyst | 无 | yes | 无 | 1.6 V vs RHE (OER anode); -0.3 V vs RHE (HER cathode) | two cells were integrated into two electrode cells via a salt bridge to simulate the self-discharge (reverse-current) condition in a water electrolyzer | 无 | 无 | 无 | C simulation model consists of two steps: a steady-state condition and a reverse-current condition. (Figure 3a). Initially, potentials for the oxygen evolution reaction (OER) (1.6 V vs RHE) and the HER (-0.3 V vs RHE) were concurrently applied to the anode and cathode, respectively, for 30 min in each of the three-electrode cells coupled to separate potentiostats (PS1 and PS2). After achieving a steady-state condition for each electrochemical reaction (30 min), two cells were integrated into two electrode cells via a salt bridge to simulate the self-discharge (reverse-current) condition in a water electrolyzer. Subsequently, Voltage (V vs RHE) <!-- image --> <!-- image --> <!-- image --> Figure 3. Origin of the improved HER activity of the Pb/Ni catalyst during the RC cycles. a) A sche | Adv Funct Materials - 2024 - Jung - Reverse‐Current Tolerance for Hydrogen Evolution Reaction Activity of Lead‐Decorated
无 | 无 | Ni and Pb/Ni cathodes | 无 | yes | 无 | 0.7 V at the beginning of the RC flow and 0.04 V at the end; 0.9 and 0.1 V | repeated RC cycles | irreversible oxidation of the Ni and Pb/Ni cathodes during the repeated RC cycles, which increased the potential of the cathode electrode; weakened the electromotive force for the self-discharge operation | irreversible oxidation of the Ni and Pb/Ni cathodes during the repeated RC cycles increased the potential of the cathode electrode, weakening the electromotive force for the self-discharge operation | 无 | r than before the RC cycle (dotted line). This was attributable to the irreversible oxidation of the Ni and Pb/Ni cathodes during the repeated RC cycles, which increased the potential of the cathode electrode. Consequently, the oxidized cathode materials weakened the electromotive force for the self-discharge operation. The OCVs after the 10th RC cycle (RC-Ni and RCPb/Ni) reached an equilibrium faster (within 10 min), alleviating the degradation induced by the RC flow. In particular, this trend was more evident in the presence of Pb. The OCV for RC-Pb/Ni (0.7 V at the beginning of the RC flow and 0.04 V at the end) was also lower than those for RC-Ni (0.9 and 0.1 V), confirming the degradation tolerance of the Pb/Ni catalyst against RC flow. Based on the RC simulation model experiment, we | Adv Funct Materials - 2024 - Jung - Reverse‐Current Tolerance for Hydrogen Evolution Reaction Activity of Lead‐Decorated
无 | 无 | Pb/Ni | 无 | yes | 无 | 0.9 and 0.1 V | RC flow cycle | HER electrodes were oxidized and passivated by RC, and consequently, it slows the catalyst degradation rate | HER electrodes were oxidized and passivated by RC; anodic peak a indicates the electrochemical oxidation of Pb to Pb(OH)2, and peak b denotes the electrochemical oxidation of Ni to 𝛼-Ni(OH)2 | 无 | or RC-Ni (0.9 and 0.1 V), confirming the degradation tolerance of the Pb/Ni catalyst against RC flow. Based on the RC simulation model experiment, we highlight that HER electrodes were oxidized and passivated by RC, and consequently, it slows the catalyst degradation rate. However, the reason for the gradually improved HER performance of RC-Pb/Ni is still questionable. To gain insights into the origin of the improved HER activity of the Pb/Ni catalyst during the RC flow cycle, we additionally subjected Ni and Pb/Ni to CV measurements. In Figure 3c, anodic peak "a" indicates the electrochemical oxidation of Pb to Pb(OH) 2 , and peak "b" denotes the electrochemical oxidation of Ni to 𝛼-Ni(OH) 2 . [19] In the first cycle of the CV graph (the sweep range was -0.3-0.6 V), the reversible oxida | Adv Funct Materials - 2024 - Jung - Reverse‐Current Tolerance for Hydrogen Evolution Reaction Activity of Lead‐Decorated
无 | 无 | Pb/Ni | 无 | yes | 无 | 无 | RC flow | 无 | After the catalysts were oxidized in the second cycle of the RC region, peak b for the Pb/Ni catalyst negatively shifted (83 mV) to peak b' in the third cycle, suggesting that the electronic configuration of the Pb/Ni surface changed after the RC flow. The negatively shifted peak indicated weak proton adsorption because oxidation peaks b and b' correspond to the electrochemical formation of 𝛼-Ni(OH)2, followed by the desorption of the adsorbed proton. Overall, the oxidized Pb/Ni catalyst under the RC condition exhibited superior proton-desorption kinetics in the CV measurements. | 无 | Intriguingly, in the third cycle, a clear difference between the Ni and Pb/Ni catalysts was observed. After the catalysts were oxidized in the second cycle of the RC region, peak b for the Pb/Ni catalyst negatively shifted (83 mV) to peak b' in the third cycle, suggesting that the electronic configuration of the Pb/Ni surface changed after the RC flow. The negatively shifted peak indicated weak proton adsorption because oxidation peaks b and b' correspond to the electrochemical formation of 𝛼-Ni(OH) 2 , followed by the desorption of the adsorbed proton. [20] Overall, the oxidized Pb/Ni catalyst under the RC condition exhibited superior proton-desorption kinetics in the CV measurements. From the OCVs of the two-electrode system and the CV results, we can propose the origin of the RC toler | Adv Funct Materials - 2024 - Jung - Reverse‐Current Tolerance for Hydrogen Evolution Reaction Activity of Lead‐Decorated
无 | 无 | Pb/Ni catalyst | 无 | yes | 无 | 无 | repeated RC cycles | unintended oxidation of Pb/Ni catalyst | both Ni and Pb/Ni oxidized via the RC decreases the potential difference between the anode and cathode electrodes, gradually impeding the RC flow; RC-Pb/Ni exhibits superior proton-desorption kinetics compared with Ni or RC-Ni, which increases the HER activity of Pb/Ni; an unintended oxidation of Pb/Ni catalyst by the repeated RC cycles could be considered the key origin of the RC tolerance and the unexpected HER activity improvement | 无 | n-desorption kinetics in the CV measurements. From the OCVs of the two-electrode system and the CV results, we can propose the origin of the RC tolerance and improved www.advancedsciencenews.com catalytic activity of the Pb/Ni catalyst. First, both Ni and Pb/Ni oxidized via the RC decreases the potential difference between the anode and cathode electrodes, gradually impeding the RC flow. Simultaneously, RC-Pb/Ni exhibits superior proton-desorption kinetics compared with Ni or RC-Ni, which increases the HER activity of Pb/Ni. Consequently, an unintended oxidation of Pb/Ni catalyst by the repeated RC cycles could be considered the key origin of the RC tolerance and the unexpected HER activity improvement. <!-- image --> ## 2.3. Material Characterization of RC Tolerant Pb/Ni Catalyst To u | Adv Funct Materials - 2024 - Jung - Reverse‐Current Tolerance for Hydrogen Evolution Reaction Activity of Lead‐Decorated
无 | 无 | Pb/Ni catalyst | 无 | yes | 无 | 无 | RC conditions / RC cycle / RC flow | 无 | 无 | 无 | sts before and after the RC flow are indistinguishable, implying that themorphological effect is negligible. We then investigated the compositional change of the Pb/Ni catalyst under the RC conditions with energy-dispersive X-ray spectroscopy (EDS) mapping. A focused ion beam (FIB) was applied to the Pb/Ni catalysts before and after the RC cycle, respectively (Figure S15, Supporting Information). Pt was deposited on the catalyst surface as a protective layer during the FIB milling process. Afterward, we finally acquired cross-sectional SEM images and elemental maps of the Pb/Ni catalyst through EDS. As shown in the elemental maps, both Ni and Pb were distributed throughout the electrode surface, and two separate layers were formed, excluding the Pt deposition layer (Figure S16, Supporting | Adv Funct Materials - 2024 - Jung - Reverse‐Current Tolerance for Hydrogen Evolution Reaction Activity of Lead‐Decorated
无 | 无 | Pb/Ni catalyst | alkaline | yes | 无 | 无 | RC flow | Ni oxidized after the RC flow (RC-Ni) | 无 | 无 | bility after the RC flow. Density functional theory (DFT) calculations were performed to reveal the origin of the enhanced alkaline HER activity and tolerance of the Pb/Ni catalyst toward the RC flow. According to the XRD and XPS data (Figure S13, Supporting Information), fcc-Ni and Ni(OH) 2 models were constructed to represent Ni and oxidized Ni after the RC flow (RC-Ni), respectively (Figure 4c). The lattice constant of fcc-Ni was optimized to be a = 3.52 Å, and the lattice constants of Ni(OH) 2 were optimized to be a = 3.15 Å and c = 4.66 Å (Figure S22, Supporting Information). The most stable [111] facet was selected for the Ni surface, whereas the [110] facet with bare metal sites was chosen for the Ni(OH) 2 surface since <!-- image --> <!-- image --> <!-- image --> (TS) Figure | Adv Funct Materials - 2024 - Jung - Reverse‐Current Tolerance for Hydrogen Evolution Reaction Activity of Lead‐Decorated
无 | 无 | Ni(OH)2 catalyst, oxidized Ni, Pb/Ni catalyst | 无 | yes | 无 | 无 | RC flow | poor HER activity of the oxidized Ni after the RC flow | strong hydrogen-binding affinity of the lattice oxygens | 无 | ed Ni(OH) 2 catalyst was maintained a low water-dissociation barrier (0.01 eV). The poor HER activity of the oxidized Ni after the RC flow, despite its comparatively good water-dissociation ability, was attributed to the strong hydrogen-binding affinity of the lattice oxygens. ## 2.5. Ligand Effect in RC Tolerant Pb/Ni Catalyst: Promoting Proton Desorption In general, the adsorption strength of the proton on the surface of the electrocatalyst determines the HER activity, and it depends on the electronic structure of the electrocatalyst. To verify the correlation between hydrogen-binding affinity with the presence of lead atom and the oxidation of Ni, we further analyzed core-level XPS spectra (Figure 5a,b). Four catalyst samples were prepared: Ni, Pb/Ni, Ni after the 10th RC cycle (RC-N | Adv Funct Materials - 2024 - Jung - Reverse‐Current Tolerance for Hydrogen Evolution Reaction Activity of Lead‐Decorated
无 | 无 | Pb-doped Ni(OH)2 catalyst; Pb-loaded Ni; Pb-doped Ni; Pb/Ni catalyst; RC-Pb/Ni | 无 | yes | 无 | 无 | repeated RC cycles | 无 | The Pb-doped Ni(OH)2 catalyst exhibited a significantly stronger PbBE than the Pb-loaded Ni and Pb-doped Ni, which translates to a higher Pb dissolution resistance across the entire potential range. This confirms that the state of Pb incorporated into oxidized Ni(OH)2 is more stable than that of Pb on metallic Ni and that 2 wt% Pb remains on the oxidized Ni matrix continuously even after repeated RC cycles. In summary, there are two major effects responsible for the increased RC tolerance of the Pb/Ni catalyst. First, the water activation effect on RC-Pb/Ni improves water-dissociation ability. Repeated RC cycles facilitate the oxidation of the Ni and Pb/Ni surfaces. | 无 | xplored by calculating the Pb binding energy (PbBE) and dissolution energy (Figures S25 and S26, Supporting Information). The Pb-doped Ni(OH) 2 catalyst exhibited a significantly stronger PbBE than the Pb-loaded Ni and Pb-doped Ni, which translates to a higher Pb dissolution resistance across the entire potential range. This confirms that the state of Pb incorporated into oxidized Ni(OH) 2 is more stable than that of Pb on metallic Ni and that 2 wt% Pb remains on the oxidized Ni matrix continuously even after repeated RC cycles. In summary, there are two major effects responsible for the increased RC tolerance of the Pb/Ni catalyst. First, the water activation effect on RC-Pb/Ni improves water-dissociation ability. Repeated RC cycles facilitate the oxidation of the Ni and Pb/Ni surfaces, | Adv Funct Materials - 2024 - Jung - Reverse‐Current Tolerance for Hydrogen Evolution Reaction Activity of Lead‐Decorated
无 | 无 | Pb/Ni | alkaline water electrolyzer stack | yes | 无 | 4.5 V | SU/SD cycle: 1) 10 min of operation at 4.5 V (start-up) and 2) a 20-min switch-off step (shutdown) | 无 | 无 | 无 | 8.1 mA cm-2 ) Furthermore, the Pb/Ni ¦¦ NiFeOx stack cell (with a conventional anode material) also retained ≈98.7% after 30 SU/SD cycles, verifying the RC tolerance of Pb/Ni in situations of enhanced performance. (Figure S29, Supporting Information) These results clearly demonstrate the markedly improved durability of the Pb/Ni catalyst compared with that of the Ni foam during the repetitive SU/SD events in the alkaline water electrolyzer stack. <!-- image --> Figure 6. Alkaline water-electrolyzer stack cell. a) Schematic of the bipolartype zero-gap alkaline water electrolyzer stack. b) Current-density profiles relative to the SU/SD cycle. One SU/SD cycle consists of two steps: 1) 10 min of operation at 4.5 V (start-up) and 2) a 20-min switch-off step (shutdown). The geometric area of t | Adv Funct Materials - 2024 - Jung - Reverse‐Current Tolerance for Hydrogen Evolution Reaction Activity of Lead‐Decorated
无 | 无 | Ni catalyst decorated with Pb | 30 wt% KOH | yes | 无 | 4.5 V | repetitive shutdown conditions; SU/SD cycle consisting of 10 min operation at 4.5 V (start-up) and 20-min switch-off step (shutdown) | 无 | The RC tolerance is induced by the oxidation of Pb/Ni cathode electrode during repeated RC cycles. The potential elevation caused by the | decorating the Ni catalyst with Pb | One SU/SD cycle consists of two steps: 1) 10 min of operation at 4.5 V (start-up) and 2) a 20-min switch-off step (shutdown). The geometric area of the electrodes was 4 cm2, and a 30 wt% KOH electrolyte solution was introduced at a flow rate of 300 mL min-1 at 80 °C. <!-- image --> ## 3. Conclusion In this study, we have demonstrated a novel material-based approach to enhance the reverse-current (RC) tolerance of catalysts by directly decorating the Ni catalyst with Pb. The decoration of the Ni catalyst with Pb offers high-RCSF𝜂 (6.35) and -RCAF𝜂 (14.11 mA cm-2 ) under repetitive shutdown conditions, which are five times higher than those of bare Ni. The RC tolerance is induced by the oxidation of Pb/Ni cathode electrode during repeated RC cycles. The potential elevation caused by the | Adv Funct Materials - 2024 - Jung - Reverse‐Current Tolerance for Hydrogen Evolution Reaction Activity of Lead‐Decorated
无 | 无 | Pb/Ni cathode electrode | 无 | yes | 无 | 无 | repeated RC cycles | oxidation of Pb/Ni cathode electrode during repeated RC cycles | The potential elevation caused by the oxidized Pb/Ni electrode hinders the RC flow, thereby imparting RC tolerance to Pb/Ni; the RC cycle facilitates the oxidation of the Ni and Pb/Ni surface, enhancing the water-dissociation ability (water activation effect); ligand effect | 无 | of bare Ni. The RC tolerance is induced by the oxidation of Pb/Ni cathode electrode during repeated RC cycles. The potential elevation caused by the oxidized Pb/Ni electrode hinders the RC flow, thereby imparting RC tolerance to Pb/Ni. Contrary to our initial expectation that decorating with lead, an inert material for the HER, would interfere with the hydrogen generation of the Ni catalyst, the Pb/Ni catalyst exhibits high RCAF. To explain the reasons for the HER activity enhancement, we have confirmed two major effects: water activation effect and ligand effect. In the case of the water activation effect, www.advancedsciencenews.com the RC cycle facilitates the oxidation of the Ni and Pb/Ni surface, enhancing the water-dissociation ability. Additionally, in the case of the ligand effect | Adv Funct Materials - 2024 - Jung - Reverse‐Current Tolerance for Hydrogen Evolution Reaction Activity of Lead‐Decorated
无 | 无 | Pb/Ni | alkaline media | yes | 无 | 无 | SU/SD protocols | The AWE stack using Pb/Ni shows minimal loss of current during 30 cycles of SU/SD protocols, while that with bare Ni demonstrated a 10.5% current loss from the initial value. | cycle facilitates the oxidation of the Ni and Pb/Ni surface, enhancing the water-dissociation ability. Additionally, in the case of the ligand effect, the charge transfer from Pb to Ni downshifts the band center, leading to a decrease in the proton adsorption energy on Ni species. Both enhancement in water-dissociation and proton-desorption steps synergistically improve the HER activity of Ni catalyst in alkaline media. | 无 | cycle facilitates the oxidation of the Ni and Pb/Ni surface, enhancing the water-dissociation ability. Additionally, in the case of the ligand effect, the charge transfer from Pb to Ni downshifts the band center, leading to a decrease in the proton adsorption energy on Ni species. Both enhancement in water-dissociation and proton-desorption steps synergistically improve the HER activity of Ni catalyst in alkaline media. Moreover, we have validated the operational durability of Pb/Ni against RC flow phenomena using an actual alkaline water electrolysis (AWE) stack. The AWE stack using Pb/Ni shows minimal loss of current during 30 cycles of SU/SD protocols, while that with bare Ni demonstrated a 10.5% current loss from the initial value. Taken all together, these results obviously verify th | Adv Funct Materials - 2024 - Jung - Reverse‐Current Tolerance for Hydrogen Evolution Reaction Activity of Lead‐Decorated
无 | 无 | Pb/Ni | alkaline water electrolyzers | yes | 无 | 无 | 无 | bare Ni demonstrated a 10.5% current loss from the initial value | 无 | 无 | /SD protocols, while that with bare Ni demonstrated a 10.5% current loss from the initial value. Taken all together, these results obviously verify the reverse-current tolerance Pb/Ni HER catalysts and their great potential for enhancing the longevity and performance of alkaline water electrolyzers. <!-- image --> ## Supporting Information Supporting Information is available from the Wiley Online Library or from the author. ## Acknowledgements S.-M.J. and Y.K. contributed equally to this work. This work was supported by a grant from the National Research Foundation of Korea (2019M3D1A1079306). ## Conflict of Interest The authors declare no conflict of interest. ## Data Availability Statement The data that support the findings of this study are available from the corresponding auth | Adv Funct Materials - 2024 - Jung - Reverse‐Current Tolerance for Hydrogen Evolution Reaction Activity of Lead‐Decorated
Probing Electrode Transformation under Dynamic Operation for Alkaline Water Electrolysis | 无 | 无 | 无 | yes | 无 | 无 | frequent startup/shutdown | electrode degradation | 无 | 无 | ## Probing Electrode Transformation under Dynamic Operation for Alkaline Water Electrolysis Guanzhi Wang, Haoyi Li, Finn Babbe, Andrew Tricker, Ethan J. Crumlin, Junko Yano, Rangachary Mukundan,* and Xiong Peng* Alkaline water electrolyzers (AWEs) play a pivotal role in the realm of large-scale hydrogen production. However, AWEs face significant challenges in electrode degradation particularly under dynamic operating conditions, induced by reverse current phenomenon during frequent startup/shutdown. Herein, this study aims to rationalize the degradation mechanisms of AWEs under these conditions. A three-electrode membrane electrode assembly (MEA) setup is first utilized to decouple polarization behaviors of anode and cathode in AWEs. Following a proposed a | Advanced Energy Materials - 2025 - Wang - Probing Electrode Transformation under Dynamic Operation for Alkaline Water
无 | 无 | nickel | 无 | yes | 无 | 无 | frequent reverse current operation | severe degradation of cathode, leading to material dissolution, poor electrical conductivity and loss of catalytic activity for hydrogen evolution reaction | irreversible oxidation of nickel to 𝜷-nickel hydroxide results in a severe degradation of cathode | 无 | rode membrane electrode assembly (MEA) setup is first utilized to decouple polarization behaviors of anode and cathode in AWEs. Following a proposed accelerated stress testing protocol, the setup allows for tracking individual electrode performance transformations during frequent reverse current operation. Integrating operando cell studies with in situ and post-mortem characterizations, it is showed that continuous formation of highly active species, nickel (oxy)hydroxides, improves the anode performance for oxygen evolution reaction. On the contrary, irreversible oxidation of nickel to 𝜷-nickel hydroxide results in a severe degradation of cathode, leading to material dissolution, poor electrical conductivity and loss of catalytic activity for hydrogen evolution reaction. These results pro | Advanced Energy Materials - 2025 - Wang - Probing Electrode Transformation under Dynamic Operation for Alkaline Water
无 | 无 | 无 | 无 | yes | 无 | 无 | shutdown condition | 无 | 无 | 无 | rence Berkeley National Laboratory Berkeley, CA 94720, USA E. J. Crumlin Advanced Light Source Lawrence Berkeley National Laboratory Berkeley, CA 94720, USA J. Yano Molecular Biophysics and Integrated Bioimaging Division Lawrence Berkeley National Laboratory Berkeley, CA 94720, USA <!-- image --> www.advancedsciencenews.com www.advenergymat.de <!-- image --> Figure 1. Schematic illustration of the current flow during normal and shutdown operation of AWEs. a) A typical bipolar-type multi-cell AWEs stack configuration. b) Operating process during normal electrolysis condition and c) reverse current flow between cathode and anode during the shutdown condition in AWEs. <!-- image --> phenomenon in AWE stack system is one of the most challenging issues. [ 6 ] Most AWEs operate in a st | Advanced Energy Materials - 2025 - Wang - Probing Electrode Transformation under Dynamic Operation for Alkaline Water
无 | 无 | 无 | 无 | yes | 无 | 无 | During AWE system shut-down | 无 | bipolar plate acts as a galvanic cell with an electromotive force (emf) equal to the potential difference between the respective anode and cathode, initiating a spontaneous selfdischarge process; a RC flows in the opposite direction of standard electrolysis current between anode and cathode of each bipolar plate, continuing until a potential equilibrium is eventually reached between these two electrodes; this results in reverse redox reactions, i.e., reduction on anode and oxidation on cathode | 无 | ally connected through electrolyte in the manifold. Under normal operation, cathodes and anodes undergo reduction and oxidation, facilitating hydrogen evolution reaction (HER) and oxygen evolution reaction (OER), respectively (Figure 1b). During AWE system shut-down, bipolar plate acts as a galvanic cell with an electromotive force (emf) equal to the potential difference between the respective anode and cathode, initiating a spontaneous selfdischarge process (Figure 1c). [9] Accordingly, a RC flows in the opposite direction of standard electrolysis current between anode and cathode of each bipolar plate, continuing until a potential equilibrium is eventually reached between these two electrodes. This results in reverse redox reactions, i.e., reduction on anode and oxidation on cathode, of | Advanced Energy Materials - 2025 - Wang - Probing Electrode Transformation under Dynamic Operation for Alkaline Water
无 | 无 | 无 | 无 | yes | 无 | 无 | Repetitive startup/shutdown operations of AWEs | oxidation/reduction cycles at cathode/anode, ultimately causing performance deterioration of electrodes | reverse redox reactions, i.e., reduction on anode and oxidation on cathode, of electrodes of each bipolar plate | equipping AWEs with an additional power source to provide a low protective current during system shutdowns | um is eventually reached between these two electrodes. This results in reverse redox reactions, i.e., reduction on anode and oxidation on cathode, of electrodes of each bipolar plate. [10,11] Repetitive startup/shutdown operations of AWEs can lead to oxidation/reduction cycles at cathode/anode, ultimately causing performance deterioration of electrodes. In practice, this issue is often mitigated by equipping AWEs with an additional power source to provide a low protective current during system shutdowns. [12] Although being effective, such engineering solutions can negatively impact balance of plants, leading to additional operating costs, as well as concerns of flammable gas mixing as illustrated before. Therefore, a comprehensive understanding of the RC phenomenon and its detrimental eff | Advanced Energy Materials - 2025 - Wang - Probing Electrode Transformation under Dynamic Operation for Alkaline Water
无 | 无 | 无 | 无 | yes | 无 | 0 V | simulate shutdown condition where electrode at each side of a bipolar plate would quickly depolarize and reach equal potential in AWEs stack; a constant voltage of 0 V was applied between anode and cathode using a chronoamperometry (CA) technique for 5 min | 无 | electrode at each side of a bipolar plate would quickly depolarize and reach equal potential in AWEs stack | 无 | rotocol in a single AWE cell, aiming at designing experiments to induce RC in a controllable manner. Under normal operation, electrolyzer was connected to one potentiostat (PS1) and operated under a constant current for 5 min. To simulate shutdown condition where electrode at each side of a bipolar plate would quickly depolarize and reach equal potential in AWEs stack, a constant voltage of 0 V was applied between anode and cathode using a chronoamperometry (CA) technique for 5 min, thereby inducing RC. Concurrently, electrolyzer was connected to the second potentiostat (PS2) to enable synchronous monitoring of anode and cathode potentials against the reference electrode, as previously described. The potential profiles are depicted in Figure 2e for anode and cathode during repetitive start | Advanced Energy Materials - 2025 - Wang - Probing Electrode Transformation under Dynamic Operation for Alkaline Water
无 | 无 | 无 | alkaline environment | yes | -2.4 A cm-2 | zero voltage (orange) is applied to mimic the reverse current | under shutdown where zero voltage (orange) is applied to mimic the reverse current | anode and cathode rapidly declined and increased, respectively, covering to equal potential simultaneously | These negative currents, moving in opposite directions compared to the normal electrolysis current flow, confirm a successful induction of reverse-current process in a single AWE cell | 无 | wn of the zero-gap AWE. e) Potential profiles of anode (red) and cathode (blue) under normal operation with different currents applied and under shutdown where zero voltage (orange) is applied to mimic the reverse current. f) Diagram of the expected redox potentials for the nickel-water phase in alkaline environment (not drawn at scale). anode and cathode rapidly declined and increased, respectively, covering to equal potential simultaneously. This results in a transient current density of -2.4 A cm-2 before rapidly diminishing to zero within seconds. These negative currents, moving in opposite directions compared to the normal electrolysis current flow, confirm a successful induction of reverse-current process in a single AWE cell (Figure S4, Supporting Information). Note that the induce | Advanced Energy Materials - 2025 - Wang - Probing Electrode Transformation under Dynamic Operation for Alkaline Water
无 | 无 | 无 | 无 | yes | 无 | ≈0.9 V versus RHE | During shutdown operation | 无 | 无 | 无 | current flow, confirm a successful induction of reverse-current process in a single AWE cell (Figure S4, Supporting Information). Note that the induced reverse current in this single cell will be likely to be higher than actual reverse current in an AWE stack, as electrolyte resistance passing through the separator in this single cell is much lower than that through manifolds in cell stacks. During shutdown operation, anode and cathode potentials remain equal and stabilize at ≈0.9 V versus RHE after brief fluctuations. Drawing from redox potential diagram for reactions of the Ni-water phase (Figure 2f), possible electrochemical reactions occurring on electrode during startup/shutdown operations can be deduced. [24] During normal electrolysis operation, anode facilitates the OER, continuous | Advanced Energy Materials - 2025 - Wang - Probing Electrode Transformation under Dynamic Operation for Alkaline Water
无 | 无 | Ni felt electrodes as both anode and cathode | 无 | yes | 无 | 1 A cm-2 and 0 V | repetitive startup/shutdown process; load cycle between 1 A cm-2 and 0 V | AWEs degradation | Ni(OH)2 or nickel oxide (NiO) and the possible oxidation of dissolved H2 to H2O; dominant factor and mechanism leading to AWEs degradation have not been well understood | 无 | Ni(OH) 2 or nickel oxide (NiO) and the possible oxidation of dissolved H 2 to H 2 O. Although these reactions can occur, the dominant factor and mechanism leading to AWEs degradation have not been well understood. <!-- image --> <!-- image --> Figure 3. Full cell electrochemical performance under repetitive startup/shutdown process for AWEs. a) Reverse-current AST protocol employing load cycle between 1 A cm-2 and 0 V. b) Full cell polarization curves, c) HFRs and d) iR-free polarization curves of AWE using Ni felt electrodes as both anode and cathode during 45 k of the reverse-current ASTs. <!-- image --> ## 2.2. Reverse Current Accelerated-Stress Testing (AST) To probe how frequent startup/shutdown could induce electrode degradation and mechanism behind, we propose an AST protocol | Advanced Energy Materials - 2025 - Wang - Probing Electrode Transformation under Dynamic Operation for Alkaline Water
无 | 无 | 无 | 无 | yes | 无 | 0 V | applying 0 V between anode and cathode to mimic the shutdown process | electrode degradation | frequent startup/shutdown could induce electrode degradation; rapid cycling between normal operating conditions and shutdown typically imposes greater stress on electrodes, thus accelerating their degradation | 无 | ated-Stress Testing (AST) To probe how frequent startup/shutdown could induce electrode degradation and mechanism behind, we propose an AST protocol for single-cell AWEs to simulate reverse current behaviors. As illustrated in Figure 3a, the AST protocol consists of an operation at 1 A cm-2 to represent normal load operation followed by applying 0 V between anode and cathode to mimic the shutdown process, therefore inducing reverse current behavior. [26] The rapid cycling between normal operating conditions and shutdown typically imposes greater stress on electrodes, thus accelerating their degradation. This approach allows for shorter experimental durations and minimizes confounding effects from degradation of other components and factors. To examine its effectiveness, a 5 cm 2 AWE equip | Advanced Energy Materials - 2025 - Wang - Probing Electrode Transformation under Dynamic Operation for Alkaline Water
无 | 无 | 无 | 无 | yes | 无 | 无 | reverse-current ASTs | increased system ohmic resistance, diminished electrodes catalytic activities, as well as impaired mass transport | RC process degrades AWE cell performance through various mechanisms, including increased system ohmic resistance, diminished electrodes catalytic activities, as well as impaired mass transport | 无 | ese findings, showing larger charge transfer resistances and a noticeable mass transport impedance at low frequency regions beginning from 7.5 k cycles compared www.advancedsciencenews.com www.advenergymat.de to BOL. These results show that RC process degrades AWE cell performance through various mechanisms, including increased system ohmic resistance, diminished electrodes catalytic activities, as well as impaired mass transport. <!-- image --> <!-- image --> Figure 4. Tracking anode and cathode electrochemical performance for OER and HER, respectively during RC ASTs. a,d) Polarization curves, b,e) kinetic overpotentials, and c,f) ohmic overpotentials for anode and cathode measured at various cycles through reverse-current ASTs, respectively. <!-- image --> ## 2.3. Electrochemical Be | Advanced Energy Materials - 2025 - Wang - Probing Electrode Transformation under Dynamic Operation for Alkaline Water
无 | 无 | Ni anode | 无 | yes | 无 | 无 | reverse current operations | post-AST cathode shows deteriorated HER activity, with a significantly higher Tafel slope of 516 mV dec-1 compared to 112 mV dec-1 of a pristine cathode | 无 | 无 | e analysis, beaker cell testing for post-AST cathode was also conducted. As shown in www.advancedsciencenews.com www.advenergymat.de <!-- image --> <!-- image --> e <!-- image --> Raman Shift [cm-1] Figure 5. Anode Ni electrode transformation mechanism under continuous RC AST cycles. a-c) SEM images of Ni anode after 45k AST cycles. d) XRD pattern and e, Raman spectra Ni anode after 45 k AST cycles. f ) In situ APXPS measurements of Ni anode under two cycles of normal and reverse current operations. g) Schematic illustration of the reaction process for the anode during the AST cycles. Figure S10 (Supporting Information), post-AST cathode shows deteriorated HER activity, with a significantly higher Tafel slope of 516 mV dec-1 compared to 112 mV dec-1 of a pristine cathode, and a slig | Advanced Energy Materials - 2025 - Wang - Probing Electrode Transformation under Dynamic Operation for Alkaline Water
无 | 无 | Ni-based anode and cathode | 无 | yes | 无 | 无 | frequent AWE startup/shutdown operation | deteriorated HER activity, with a significantly higher Tafel slope of 516 mV dec-1 compared to 112 mV dec-1 of a pristine cathode, and a slight reduction in C edl; extreme performance deterioration for Ni cathode; severe overall full cell performance loss for AWE after RC AST cycling | 无 | 无 | de shows deteriorated HER activity, with a significantly higher Tafel slope of 516 mV dec-1 compared to 112 mV dec-1 of a pristine cathode, and a slight reduction in C edl . Therefore, one can conclude that RC phenomenon induced by frequent AWE startup/shutdown operation may have opposite effects on Ni-based anode and cathode. While RC leads to performance enhancement for Ni anode, it results in extreme performance deterioration for Ni cathode. However, degradation of cathode far outweighs improvement seen on anode, leading to severe overall full cell performance loss for AWE after RC AST cycling. ## 2.4. Unravel the Degradation Mechanism To investigate the underlying mechanism of activity transformations of Ni electrodes during RC AST operations, a series of postmortem and in situ char | Advanced Energy Materials - 2025 - Wang - Probing Electrode Transformation under Dynamic Operation for Alkaline Water
无 | 无 | Ni | 无 | yes | 无 | ≈0.9 V versus RHE | RC operation | continuous conversion from metallic Ni phases toward β-Ni(OH)2 as RC AST cycling progresses, resulting in accumulation of β-Ni(OH)2 on the surface | Under RC operation, cathode potential rises to ≈0.9 V versus RHE, leading to formation of β-Ni(OH)2. However, in the subsequent cycle of normal operation, formed β-Ni(OH)2 cannot be completely reduced to metallic Ni. This irreversibility facilitates continuous conversion from metallic Ni phases toward β-Ni(OH)2 as RC AST cycling progresses, resulting in accumulation of β-Ni(OH)2 on the surface. The underlying reason of irreversibility is likely due to a high thermodynamic and kinetic barrier to electrochemically reduce β-Ni(OH)2 to metallic Ni. | 无 | chanism occurring on cathode during RC AST cycling as illustrated in Figure 6k. Under normal operation, with cathode potential being negative, Ni maintains its metallic phase and HER occurs on cathode. Under RC operation, cathode potential rises to ≈0.9 V versus RHE, leading to formation of 𝛽Ni(OH) 2 . However, in the subsequent cycle of normal operation, formed 𝛽-Ni(OH) 2 cannot be completely reduced to metallic Ni. [34] This irreversibility facilitates continuous conversion from metallic Ni phases toward 𝛽-Ni(OH) 2 as RC AST cycling progresses, resulting in accumulation of 𝛽-Ni(OH) 2 on the surface. The underlying reason of irreversibility is likely due to a high thermodynamic and kinetic barrier to electrochemically reduce 𝛽-Ni(OH) 2 to metallic Ni. Typically, 𝛽-Ni(OH) 2 exhibits a stab | Advanced Energy Materials - 2025 - Wang - Probing Electrode Transformation under Dynamic Operation for Alkaline Water
无 | 无 | Ni | liquid alkaline water electrolyzer | yes | 无 | V versus RHE | RC condition | severe electrode structural failure of fracture, exfoliation and laminarization, which would create micro-gaps between cathode and separ | formation of β-Ni(OH)2 on cathode under RC condition; β-Ni(OH)2 exhibits lower intrinsic electrical conductivity compared to metallic Ni; lattice difference between metallic Ni and β-Ni(OH)2 (0.203 nm vs. 0.233 nm) indicates mechanical stressor induced by constant lattice expansion | 无 | V versus RHE for 3600s. However, we would like to point out the challenge of achieving more negative reductive potential on cathode in liquid alkaline water electrolyzer stacks due to limitations in equipped balance-of-plants (such as power electronics). As a result, formation of β-Ni(OH) 2 on cathode under RC condition is still a major concern. The generated β-Ni(OH) 2 would exhibit lower intrinsic electrical conductivity compared to metallic Ni. Besides, a lattice difference between metallic Ni and β-Ni(OH) 2 (0.203 nm vs. 0.233 nm, Figure 6e) indicates that a mechanical stressor induced by constant lattice expansion is likely to result in severe electrode structural failure of fracture, exfoliation and laminarization (Figure 6a-c), which would create micro-gaps between cathode and separ | Advanced Energy Materials - 2025 - Wang - Probing Electrode Transformation under Dynamic Operation for Alkaline Water
无 | 无 | Ni fibers (cathode); Ni metal (anode) | 无 | yes | 无 | 无 | RC operation | severe degradation observed on cathode results from irreversible conversion of Ni metal to βNi(OH)2, leading to significant material failure issues, poor conductivity, and deteriorated activity toward HER | improved performance of anode during RC operation is due to formation of Ni (oxy)hydroxides on surface of Ni fibers, providing more active species for OER; severe degradation on cathode results from irreversible conversion of Ni metal to βNi(OH)2 | a cathode material (such as platinum) with higher redox reversibility of M ←→ M(O)x(OH)y (M represents metal) could potentially improve the dynamic operation of AWEs | ycling, resulting from ever-increasing ohmic and kinetic overpotentials. Combined with a series of post-mortem and in situ measurements, it is demonstrated that the improved performance of anode during RC operation is due to formation of Ni (oxy)hydroxides on surface of Ni fibers, providing more active species for OER. Conversely, severe degradation observed on cathode results from irreversible conversion of Ni metal to 𝛽Ni(OH) 2 , leading to significant material failure issues, poor conductivity, and deteriorated activity toward HER. Thus, it is speculated that a cathode material (such as platinum) with higher redox reversibility of M ←→ M(O) x (OH) y (M represents metal) could potentially improve the dynamic operation of AWEs, though future work is needed for demonstration. Overall, this | Advanced Energy Materials - 2025 - Wang - Probing Electrode Transformation under Dynamic Operation for Alkaline Water
Reverse-Current Induced Cascade Degradation in Ni-Ru Electrodes: Tracing the Path from Noble Metal Loss to Substrate Corrosion | 无 | Ni-Ru electrodes | 无 | yes | 无 | 无 | 无 | 无 | 无 | 无 | ## RESEARCH ARTICLE ## Reverse-Current Induced Cascade Degradation in Ni-Ru Electrodes: Tracing the Path from Noble Metal Loss to Substrate Corrosion XukangWang Chenchen Feng Lingao Deng Chao Liu Feifei Li Luyu Yang Zijian Gao Tong Sun Jiangong Zhu Zhen Geng Cunman Zhang Liming Jin School of Automotive Studies and Clean Energy Automotive Engineering Center, Tongji University, Shanghai, China Correspondence: Liming Jin (limingjin@tongji.edu.cn) Received: 30 October 2025 Revised: 26 November 2025 Accepted: 27 November 2025 Keywords: accelerated stress test ¦ alkaline water electrolysis ¦ galvanic corrosion ¦ multi-stage degradation ¦ renewable energy ¦ reverse current ## Abstract Long-term durability of Ni-based electrodes under renewable energy (RE) driven dynamic operation, remains | Advanced Energy Materials - 2025 - Wang - Reverse‐Current Induced Cascade Degradation in Ni Ru Electrodes Tracing the Path
无 | 无 | Ni-Ru electrodes (NR) | alkaline water electrolysis (AWE) | yes | 无 | 无 | renewable energy (RE) driven dynamic operation; accelerated stress test (AST) | multistage degradation pathway; the dense Ru layer is initially oxidated into rough and defective surface with high surface area | Ostwald ripening | 无 | wable energy ¦ reverse current ## Abstract Long-term durability of Ni-based electrodes under renewable energy (RE) driven dynamic operation, remains a critical bottleneck in advancing the alkaline water electrolysis (AWE). Among various durability-related failure behaviors, degradation induced by reverse current (RC) has been largely overlooked, despite its growing relevance under fluctuating RE. Herein, we systematically elucidate a multistage degradation pathway of Ni-Ru electrodes (NR) under an accelerated stress test (AST). By combining fullprocess electrochemical monitoring with morphological and compositional analysis the pathway is summarized as follow: (i) the dense Ru layer is initially oxidated into rough and defective surface with high surface area, under the Ostwald ripening | Advanced Energy Materials - 2025 - Wang - Reverse‐Current Induced Cascade Degradation in Ni Ru Electrodes Tracing the Path
无 | 无 | Ru layer on Ni substrate | 无 | yes | RC amplitude fraction from 20% to 0% | 无 | 无 | the dense Ru layer is initially oxidated into rough and defective surface with high surface area; the Ni substrate is subsequently galvanic corroded accompanied by partial Ru redeposition; both Ni and Ru are extensively oxidated and precipitated, eventually resulting in complete Ru depletion and structural collapse of Ni substrate | Ostwald ripening effect; gradual formation of the Ni-Ru co-exposure to the electrolyte promotes galvanic corrosion of Ni substrate accompanied by partial Ru redeposition; prolonged operation leads to extensive oxidation and precipitation of both Ni and Ru | Reducing the RC amplitude fraction from 20% to 0% effectively suppresses the initial Ru oxidation and mitigates following failure | ummarized as follow: (i) the dense Ru layer is initially oxidated into rough and defective surface with high surface area, under the Ostwald ripening effect; (ii) promoted by the gradual formation of the Ni-Ru co-exposure to the electrolyte, the Ni substrate is subsequently galvanic corroded accompanied by partial Ru redeposition; (iii) through prolonged operation, both Ni and Ru are extensively oxidated and precipitated, eventually resulting in complete Ru depletion and structural collapse of Ni substrate. Based on this mechanistic understanding, we further investigate the effect of RC amplitude on degradation kinetics. Reducing the RC amplitude fraction from 20% to 0%, the initial Ru oxidation is effectively suppressed and following failure is thereby mitigated, with decreasing the degra | Advanced Energy Materials - 2025 - Wang - Reverse‐Current Induced Cascade Degradation in Ni Ru Electrodes Tracing the Path
无 | 2025 | Ni-Ru electrode | 无 | yes | 无 | 无 | rapid shut-down operation | 无 | reverse self-discharge | 无 | troscopy;; ECSA, electrochemical active area;; EDS, Energy Dispersive X-ray Spectroscopy;; ICP-MS, Inductively Coupled Plasma Optical Emission Spectrometry/Mass Spectrometry;; LSV, linear sweep voltammetry;; Ni, nickel;; NR, Ni-Ru electrode;; RE, renewable energy;; RC, reverse current;; Ru, ruthenium;; RHE, reference hydrogen electrode;; SHE, standard hydrogen electrode;; SEM, scanning electron microscope;; TEM, transmission electron microscope;; XPS, X-ray photoelectron spectroscopy. © 2025 Wiley-VCH GmbH <!-- image --> <!-- image --> FIGURE 1 Schematic description of RC formation after the rapid shut-down operation. <!-- image --> stresses from RE power and corresponding degradation-inducing mechanisms is extremely crucial. Reverse current (RC), resulting from the reverse self-dis | Advanced Energy Materials - 2025 - Wang - Reverse‐Current Induced Cascade Degradation in Ni Ru Electrodes Tracing the Path
无 | 无 | 无 | 无 | yes | 无 | 无 | rapid shut down triggered by the intermittent and fluctuating input | degradation of electrode through converting the redox condition | Reverse current (RC), resulting from the reverse self-discharge after the rapid shut down triggered, was reported to induce the degradation of electrode through converting the redox condition | 无 | esses from RE power and corresponding degradation-inducing mechanisms is extremely crucial. Reverse current (RC), resulting from the reverse self-discharge after the rapid shut down triggered, was reported to induce the degradation of electrode through converting the redox condition as shown in Figure 1 [13-28]. Furthermore, for the rapid shut-down operations are frequently triggered by the intermittent and fluctuating input, the RC-induced degradation is even accelerated in the longterm operation powered by RE. However, due to the restriction to constant condition in the previous studies, the RC-induced degradation is grossly neglected. Consequently, fundamental understanding of RC-induced degradation is critically required. Kim et al. [29]. and Holmin et al. [15]. have simulated the RCi | Advanced Energy Materials - 2025 - Wang - Reverse‐Current Induced Cascade Degradation in Ni Ru Electrodes Tracing the Path
无 | 无 | Ni substrate, Ni-Ru | 无 | yes | RC fraction from 20% to 0% | 无 | RC (reverse current) | galvanic corrosion of Ni substrate was triggered by the Ni-Ru co-exposure to the electrolyte, accompanied with partial redeposition of Ru species. Eventually, through prolonged operation with the above electrochemical reactions, both Ni and Ru were extensively oxidated and precipitated, resulting in complete depletion of Ru and structural collapse of the Ni substrate. degradation rate was mitigated from 4.756 to 0.257 mV h-1 | the mitigation resulted from the suppress effect of lower RC to the initial Ru oxidation, which prevented the electrode from subsequent corrosion | Reducing the RC fraction from 20% to 0% | due to the surface defects, galvanic corrosion of Ni substrate was triggered by the Ni-Ru co-exposure to the electrolyte, accompanied with partial redeposition of Ru species. Eventually, through prolonged operation with the above electrochemical reactions, both Ni and Ru were extensively oxidated and precipitated, resulting in complete depletion of Ru and structural collapse of the Ni substrate. In addition, sensitivity of the degradation to the RC amplitude was investigated as well. Reducing the RC fraction from 20% to 0%, degradation rate was mitigated from 4.756 to 0.257 mV h-1 . Combined analysis manifested that the mitigation resulted from the suppress effect of lower RC to the initial Ru oxidation, which prevented the electrode from subsequent corrosion. These results provide with m | Advanced Energy Materials - 2025 - Wang - Reverse‐Current Induced Cascade Degradation in Ni Ru Electrodes Tracing the Path
无 | 无 | Ni-X electrode | 无 | yes | 无 | -1.3 V vs RHE; 0.5 V vs RHE | alternation between regular operation (-1.3 V vs RHE for 2 s) and RC operation (0.5 V vs RHE for 1s) | Ru oxidation; subsequent corrosion | lower RC suppressed initial Ru oxidation, which prevented the electrode from subsequent corrosion | 无 | rom the suppress effect of lower RC to the initial Ru oxidation, which prevented the electrode from subsequent corrosion. These results provide with mechanistic reference for durable Ni-X electrode design to construct REAWE system. Ultimately, these lab-scale findings will promote industrial-scale electrolysis powered by renewable energies into reality. ## 2 Results andDiscussion ## 2.1 DegradationAssessment We applied an AST protocol with two-step square wave in a single cycle for totally 60 000 cycles, which simulated the alternation between regular operation (-1.3 V vs RHE for 2 s) and RC operation (0.5 V vs RHE for 1s) as shown in Figure 2a,b. CP were applied as well for comparison to eliminate the influence of regular operation. NR were used as cathode and tested in NR-AST | Advanced Energy Materials - 2025 - Wang - Reverse‐Current Induced Cascade Degradation in Ni Ru Electrodes Tracing the Path
无 | 无 | NR electrode | 无 | yes | 无 | 1.43 V vs SHE, 0.43 V vs SHE, -0.04 V vs SHE | RC amplitude fraction (-20%, -10%, 0%) 调整 reverse potential | Ru-species continued to be dissolved; sophisticated structures formed from galvanic reaction were re-dissolved into solution in stage 3, then reduced into precipitates under the regular potential, until the Ru layer on surface was totally consumed, leaving the corroded Ni substrate exposed distinctly | galvanic reaction formed sophisticated structures; re-dissolved into solution in stage 3; reduced into precipitates under the regular potential | 无 | e Ru-species continued to be dissolved. As a result, the sophisticated structures formed from galvanic reaction were re-dissolved into solution in stage 3, then reduced into precipitates under the regular potential, which occurred until the Ru layer on surface was totally consumed, leaving the corroded Ni substrate exposed distinctly. ## 2.5 Sensitivity on the RCAmplitude Aiming to further reveal the degradation-trigger mechanism of RC, sensitivity of NR electrode to the RC amplitude was investigated in the three-electrode system. By setting the RC amplitude fraction (-20%, -10%, 0%) the reverse potential (1.43 V vs SHE, 0.43 V vs SHE, -0.04 V vs SHE) in the AST protocol was adjusted, after which the post measured electrochemical results of the three-electrode AST were conducted (Figure | Advanced Energy Materials - 2025 - Wang - Reverse‐Current Induced Cascade Degradation in Ni Ru Electrodes Tracing the Path
无 | 无 | NR | Ni-Ruelectrolyte | yes | 无 | 无 | under the excess reverse potential | dissolution of surface Ru occurred, leading to the formation of surface defects and free Ru ions in the electrolyte. Subsequently, promoted by the above defects and free ions, Ni substrate was exposed and corroded under the Ni-Ruelectrolyte coupled galvanic reaction. Eventually, suffered from the alternation of the above dissolving and galvanic reaction, Ru layer was totally depleted and the Ni substrate was severely damaged. | dissolution of surface Ru occurred, leading to the formation of surface defects and free Ru ions in the electrolyte. Subsequently, promoted by the above defects and free ions, Ni substrate was exposed and corroded under the Ni-Ruelectrolyte coupled galvanic reaction. | Reducing the RC fraction from 20% to 0% | under the excess reverse potential, dissolution of surface Ru occurred, leading to the formation of surface defects and free Ru ions in the electrolyte. Subsequently, promoted by the above defects and free ions, Ni substrate was exposed and corroded under the Ni-Ruelectrolyte coupled galvanic reaction. Eventually, suffered from the alternation of the above dissolving and galvanic reaction, Ru layer was totally depleted and the Ni substrate was severely damaged. In addition, aiming to ascertain the trigger of the cascade degradation and attain corresponding mitigation idea, sensitivity of NR to the RC amplitude was investigated. Reducing the RC fraction from 20% to 0%, degradation rate was significantly suppressed from 4.756 to 0.257 mV h-1 . We deduced that it is the inhibition of initial | Advanced Energy Materials - 2025 - Wang - Reverse‐Current Induced Cascade Degradation in Ni Ru Electrodes Tracing the Path
无 | 无 | Ni mesh with in situ deposited Ru (JP New Energy, AZ46/19) | 无 | yes | 无 | 无 | regular reverse potential cycles | degradation rate was significantly suppressed from 4.756 to 0.257 mV h-1 with C fraction from 20% to 0% | inhibition of initial Ru dissolution that kept NR from subsequent corrosion | 无 | C fraction from 20% to 0%, degradation rate was significantly suppressed from 4.756 to 0.257 mV h-1 . We deduced that it is the inhibition of initial Ru dissolution that kept NR from subsequent corrosion. The above results demonstrate the variation of RCinduced degradation behavior for Ni-X electrodes under different RC conditions. Through the investigations we contribute mechanistic insight on the RC-induced degradation and provide with reference toward the futural RC-tolerant electrode design utilized in RE-AWE. ## 4 Experimental ## 4.1 Electrode Preparation The Ni mesh with in situ deposited Ru (JP New Energy, AZ46/19, Table S1 and Table S2) was selected as the studied object to investigate the electrode degradation during long-time regularreverse potential cycles. The pristine NR el | Advanced Energy Materials - 2025 - Wang - Reverse‐Current Induced Cascade Degradation in Ni Ru Electrodes Tracing the Path
无 | 无 | 无 | 无 | yes | -20 mA cm-2 | -1.3 V vs RHE and 0.5 V vs RHE | alternation of regular and reverse operation; potential cycling from 100 and -20 mA cm-2 | 无 | 无 | 无 | igure 5b. ## 4.2 AST Setup and Electrochemical Measurement The AST was designed based on the alternation of regular and reverse operation. 100 mA cm-2 was chosen as the regular condition while the -20% of the regular value namely -20 mA cm-2 was set as the reverse condition. To facility the mechanism study in this work, potential-controlled AST were employed in the three-electrode test due to stronger redox-correlation compared with current-controlled AST. The potential cycling from 100 and -20 mA cm-2 was measured to be -1.3 V vs RHE and 0.5 V vs RHE, respectively (Figure S4; Figure 2a,b). In the contrast, to meet the practical RC operation in the two-electrode system, current-controlled AST was utilized in the alkaline electrolyzer experiment. As for the duration time of each stage, c | Advanced Energy Materials - 2025 - Wang - Reverse‐Current Induced Cascade Degradation in Ni Ru Electrodes Tracing the Path
无 | 无 | Ruthenium Dioxide Based Cathodes | Alkaline Medium | yes | 无 | 无 | Reverse Currents | Corrosion of Ruthenium Dioxide Based Cathodes | 无 | 无 | 420622) 13. J. Divisek, R. Jung, and D. Britz, "Potential Distribution and Electrode Stability in a Bipolar Electrolysis Cell," Journal of Applied Electrochemistry 20, no. 2 (1990): 186-195, https://doi.org/10.1007/BF01033594. 14. A. T. Kuhn and J. S. Booth, "Electrical Leakage Currents in Bipolar Cell Stacks," Journal of Applied Electrochemistry 10, no. 2 (1980): 233-237, https://doi.org/10.1007/BF00726091. 15. S. Holmin, L.-Å. K. Näslund, Á. S. Ingason, J. Rosen, and E. Zimmerman, "Corrosion of Ruthenium Dioxide Based Cathodes in Alkaline Medium Caused by Reverse Currents," Electrochimica Acta 146 (2014): 30-36, https://doi.org/10.1016/j.electacta.2014.09.024. 16. [L.-Å. Näslund, Á. S. Ingason, S. Holmin, and J. Rosen, "Formation of RuO(OH)2 on RuO2-Based Electrodes for Hydrogen Producti | Advanced Energy Materials - 2025 - Wang - Reverse‐Current Induced Cascade Degradation in Ni Ru Electrodes Tracing the Path
无 | 无 | nickel (Ni) cathode | alkaline water electrolysis systems | yes | 无 | 无 | transient start-up/shut-down operation; reverse-current flow after shut-down | Ni cathode was irreversibly oxidized to either the β-Ni(OH)2 or NiO phases | reverse-current flow after shut-down causes irreversible oxidation of the Ni cathode to β-Ni(OH)2 or NiO phases | simple but effective solution for the electrode degradation problem induced by the reverse-current under transient power condition | ABSTRACT: Growing the hydrogen economy requires improving the stability, efficiency, and economic value of water-splitting technology, which uses an intermittent power supply from renewable energy sources. Alkaline water electrolysis systems face a daunting challenge in terms of stabilizing hydrogen production under the condition of transient start-up/shut-down operation. Herein, we present a simple but effective solution for the electrode degradation problem induced by the reverse-current under transient power condition based on a fundamental understanding of the degradation mechanism of nickel (Ni). It was clearly demonstrated that the Ni cathode was irreversibly oxidized to <!-- image --> <!-- image --> either the β-Ni(OH)2 or NiO phases by the reverse-current flow after shut-down, | cathodic-protection-system-against-a-reverse-current-after-shut-down-in-zero-gap-alkaline-water-electrolysis
无 | 无 | Ni electrode | 无 | yes | 无 | 0.6 VRHE | reverse-current flow after shut-down | cathode was irreversibly oxidized to either the β-Ni(OH)2 or NiO phases, resulting in severe electrode degradation | irreversible oxidization of the cathode by reverse-current flow after shut-down | cathodic protection approach in which the potential of the Ni electrode is maintained below 0.6 VRHE by the dissolution of a sacrificial metal; connecting a sacrificial anode to the Ni cathode | cathode was irreversibly oxidized to <!-- image --> <!-- image --> either the β-Ni(OH)2 or NiO phases by the reverse-current flow after shut-down, resulting in severe electrode degradation. It was also determined that the potential of the Ni electrode should be maintained below 0.6 VRHE under the transient condition to keep a reversible nickel phase and an activity for the hydrogen evolution reaction. We suggest a cathodic protection approach in which the potential of the Ni electrode is maintained below 0.6 VRHE by the dissolution of a sacrificial metal to satisfy the above requirement; irreversible oxidization of the cathode is prevented by connecting a sacrificial anode to the Ni cathode. In the accelerated durability test under a simulated reverse-current condition, lead was found | cathodic-protection-system-against-a-reverse-current-after-shut-down-in-zero-gap-alkaline-water-electrolysis
无 | 无 | Ni cathode | alkaline media | yes | 无 | 无 | simulated reverse-current condition | 无 | 无 | connecting a sacrificial anode to the Ni cathode; lead was found to be the most promising candidate for the sacrificial metal, as it is cost effective and demonstrates chemical stability in the alkaline media | d by connecting a sacrificial anode to the Ni cathode. In the accelerated durability test under a simulated reverse-current condition, lead was found to be the most promising candidate for the sacrificial metal, as it is cost effective and demonstrates chemical stability in the alkaline media. A newly defined metric, a reverse-current stability factor, highlights that our system for protecting the cathode against the reverse-current is an efficient strategy for stable and cost effective alkaline hydrogen production. KEYWORDS: hydrogen energy, alkaline water electrolysis, load fluctuation, reverse current, cathodic protection ## ■ INTRODUCTION Generation of renewable energy using various mechanisms, such as solar photovoltaics and wind turbines, has been rapidly developing in recent year | cathodic-protection-system-against-a-reverse-current-after-shut-down-in-zero-gap-alkaline-water-electrolysis
无 | 2022 | Ni electrode | alkaline electrolyzer | yes | 无 | 无 | after shut-down of the alkaline electrolyzer | Ni electrode degradation | reverse-current flow between the cathode and anode, separated by a bipolar plate, after the shut-down process in the alkaline water-electrolyzer cell | 无 | essing two porous electrodes on either side of Received: May 21, 2022 Revised: August 11, 2022 Accepted: August 11, 2022 Published: August 22, 2022 <!-- image --> Figure 1. Ni electrode degradation by reverse-current flow after shut-down of the alkaline electrolyzer. (a) A schematic showing the reverse-current flow between the cathode and anode, separated by a bipolar plate, after the shut-down process in the alkaline water-electrolyzer cell. (b) A detailed mechanism of the reverse-current after the shut-down process. <!-- image --> a porous composite diaphragm or a hydroxide ion-conducting membrane. 10,23,24 It can significantly reduce both the Ohmic and bubble resistance influence on the cell's performance. By stacking many cells in a series, for example, ∼100-200 pairs of bipola | cathodic-protection-system-against-a-reverse-current-after-shut-down-in-zero-gap-alkaline-water-electrolysis
无 | 无 | 无 | 无 | yes | 无 | 无 | 停机后，阴极与阳极之间由双极板隔开形成高界面电位差，该瞬时电动势引发热力学自发的自放电过程 | 氧化阴极并还原阳极；反向电流持续流动直至双极板两侧电极达到平衡，最终导致水电解系统性能恶化 | 阴极与阳极之间由双极板隔开形成高界面电位差，该瞬时电动势引起热力学自发的自放电过程，使部分电流沿与正常电解运行电流相反的方向流过双极板，从而氧化阴极并还原阳极 | 无 | anifold design. A high interfacial potential difference is created between the cathode and anode, which is separated by the bipolar plate; this instantaneous electromotive force causes a thermodynamically spontaneous self-discharge process (Figure 1a). As a result, a degree of the current immediately flows through the bipolar plates in the direction opposite to that of the current during normal electrolytic operations, oxidizing the cathode and reducing the anode (Figure 1b). The reverse-current flows until the two electrodes across the bipolar plates reach an equilibrium, eventually causing the deterioration of the performance of the water-electrolyzer system. This durability issue is particularly susceptible to being accelerated when AWE is utilized as an energy storage device for renewa | cathodic-protection-system-against-a-reverse-current-after-shut-down-in-zero-gap-alkaline-water-electrolysis
无 | 无 | 无 | alkaline water electrolyzer | yes | 无 | 无 | intermittent power fluctuations | degradation mechanisms of bipolar-type electrolyzers | 无 | polarization rectifiers can minimize the negative effect of the reverse-currents | lectrolyzer system. This durability issue is particularly susceptible to being accelerated when AWE is utilized as an energy storage device for renewable energy sources that experience intermittent power fluctuations. A small number of studies have investigated reverse-current as one of the degradation mechanisms of bipolar-type electrolyzers. 27-30 White et al. used a circuit analog model to predict the reverse-currents in stacks of bipolar plate cells to survey this undesirable phenomenon. 31 Uchino et al. characterized the relationship between the reverse-current and operating conditions of the alkaline water electrolyzer. 32,33 As one solution for this issue, polarization rectifiers can minimize the negative effect of the reverse-currents. 29,34 Though effective, this system-level app | cathodic-protection-system-against-a-reverse-current-after-shut-down-in-zero-gap-alkaline-water-electrolysis
无 | 无 | Ni cathode | alkaline water electrolyzer | yes | 无 | 无 | simulated reverse-current condition (RC) | cell degradation; Ni cathode oxidation; deactivation of the cathode materials; cathode degradation resulting from the reverse-current | With a more readily oxidizable metal than Ni used as a sacrificial anode, the dissolution of the sacrificial anode instead of Ni cathode oxidation prevented the deactivation of the cathode materials. | a sacrificial anode was connected to the Ni cathode based on the classical cathodic protection method; lead (Pb), zinc (Zn), tin (Sn), and aluminum (Al) were suitable and effective metals for cathodic protection | n conditions. We designed a simple system based on the classical cathodic protection method, in which a sacrificial anode was connected to the Ni cathode, to inhibit the cell degradation of the alkaline water electrolyzer. With a more readily oxidizable metal than Ni used as a sacrificial anode, the dissolution of the sacrificial anode instead of Ni cathode oxidation prevented the deactivation of the cathode materials. The accelerated durability test under a simulated reversecurrent condition (RC) demonstrated the effectiveness of this design in preventing cathode degradation resulting from the reverse-current. Specifically, it was determined that lead (Pb), zinc (Zn), tin (Sn), and aluminum (Al) were suitable and effective metals for cathodic protection. Figure 2. Reverse-current simulat | cathodic-protection-system-against-a-reverse-current-after-shut-down-in-zero-gap-alkaline-water-electrolysis
无 | 无 | Ni cathode | 1 M KOH | yes | 无 | 无 | shut-down | catalyst deactivation | 无 | 无 | that lead (Pb), zinc (Zn), tin (Sn), and aluminum (Al) were suitable and effective metals for cathodic protection. Figure 2. Reverse-current simulation model using OCV measurement. (a) OCV measurement during self-discharge (illustrated in Figure S1) for 1 h. (b) Ni 2p XPS analysis of the Ni cathode after self-discharge and HER. (c) Cyclic voltammograms of the Ni electrode, measured at a scan rate of 50 mV s -1 in 1 M KOH. <!-- image --> ## ■ RESULTS AND DISCUSSION ## Reverse-Current Simulation Model Before discussing solutions to the catalyst deactivation problem caused by the reverse-current, it is necessary to examine the reverse-current flow after shut-down, that is, the self-discharge phenomenon. We begin by considering the reverse-current simulation model to identify the deactiv | cathodic-protection-system-against-a-reverse-current-after-shut-down-in-zero-gap-alkaline-water-electrolysis
无 | 无 | Ni electrodes | 无 | yes | 无 | initial OCV ∼1.3 V, decreased to 0.2 V after 1 h | after the shut-down event | deteriorating the performance of the water-electrolyzer system | self-discharge due to reverse-current flowing between the two Ni electrodes | 无 | S1). After each electrochemical reaction reached a steady-state condition, two additional cells were integrated into the two-electrode cells using a salt bridge to emulate a water electrolyzer under the self-discharge condition. We observed the potential changes between cathode and anode after the shut-down event by measuring the open-circuit voltage (OCV). The initial OCV for the integrated two-electrode system was ∼1.3 V, which decreased to 0.2 V after 1 h, implying a self-discharge due to reverse-current flowing between the two Ni electrodes (Figure 2a). The reverse-current flowed until the two electrodes across the bipolar plates reached an equilibrium, eventually deteriorating the performance of the water-electrolyzer system. In particular, this reverse-current mechanism led to seve | cathodic-protection-system-against-a-reverse-current-after-shut-down-in-zero-gap-alkaline-water-electrolysis
无 | 无 | Ni cathode | 无 | yes | 无 | 无 | self-discharge process | severe degradation of the Ni cathode; formation of undesirable hydroxide or oxide phases on the cathode electrode surface; electrochemically irreversible process; electrodes cannot be recovered to the original metallic Ni phase | reverse-current mechanism induced oxidation process in the cathode Ni electrode | 无 | d an equilibrium, eventually deteriorating the performance of the water-electrolyzer system. In particular, this reverse-current mechanism led to severe degradation of the Ni cathode. The oxidation process in the cathode Ni electrode, induced by the reverse-current, resulted in the formation of undesirable hydroxide or oxide phases on the cathode electrode surface, which is an electrochemically irreversible process. The electrodes cannot be recovered to the original metallic Ni phase. 26,36 We investigated the electronic structure characteristics using X-ray photoemission spectroscopy (XPS) analysis to determine the oxidation state of the Ni cathode surface after the selfdischarge process (Figure 2b). In the Ni 2p XPS spectrum of the Ni electrode after HER, the two characteristic peaks at | cathodic-protection-system-against-a-reverse-current-after-shut-down-in-zero-gap-alkaline-water-electrolysis
无 | 无 | polycrystalline Ni electrode | 无 | yes | 无 | 无 | self-discharge process | 无 | formation of an electrochemically irreversible β-Ni(OH)2 state, with a compact layered structure | 无 | event were negatively shifted by 0.4-0.5 eV. This result was attributed to the formation of an electrochemically irreversible β-Ni(OH)2 state, with a compact layered structure. 37 The valence state of Ni in α-Ni(OH)2 was higher than β-Ni(OH)2, which is ascribed to the presence of intercalated anions or water molecule between α-Ni(OH)2 layers. 40 The increased intensity implied that the valence state of the surface had been shifted to a more oxidized state. In the case of the OER electrode, however, the binding energies for the Ni 2+ species remained unchanged, even after the selfdischarge process, suggesting that no phase transformation had taken place after the reverse-current flow (Figure S2). We also conducted cyclic voltammetry (CV) measurements using a polycrystalline Ni electrode to | cathodic-protection-system-against-a-reverse-current-after-shut-down-in-zero-gap-alkaline-water-electrolysis
无 | 无 | polycrystalline Ni electrode | 无 | yes | 无 | 无 | reverse-current flow | surface of the Ni electrode changed gradually and irreversibly from a metallic Ni or α-Ni(OH)2 to hydroxide or oxide phases | 无 | 无 | aken place after the reverse-current flow (Figure S2). We also conducted cyclic voltammetry (CV) measurements using a polycrystalline Ni electrode to further investigate the irreversibility of the degradation of the Ni electrode (Figure 2c). A CV image between -0.15 and 0.5 V versus RHE displays the characteristic reversible Ni/α-Ni(OH)2 redox peaks at 0.05 and 0.4 V versus RHE (the black line). In contrast, the α-Ni(OH)2 reduction peak disappeared in the first cycle of CV with the potential range of -0.15 to 1.6 V versus RHE (the green line), and the α-Ni(OH)2 formation peak disappeared in the 10th cycle (the emerald line). These profiles indicate that the surface of the Ni electrode changed gradually and irreversibly from a metallic Ni or α-Ni(OH)2 to hydroxide or oxide phases [such as | cathodic-protection-system-against-a-reverse-current-after-shut-down-in-zero-gap-alkaline-water-electrolysis
无 | 无 | Ni | alkaline | yes | 无 | -0.3 V vs RHE | dynamic HERRC, simulating a SU/SD event in an alkaline water electrolyzer | 无 | 无 | cathodic protection system using sacrificial anode (Ni w/M; M = Pb, Zn, Al, Sn, Cd, Fe, Mg, W, and Cu) | The experimental setup scheme for the cathodic protection system. (b) CP measurement of Ni connected with the sacrificial anode (Ni w/M; M = Pb, Zn, Al, Sn, Cd, Fe, Mg, W, and Cu) over 30 min. (c) The dissolved amount of M, with a surface area of 0.3167 cm 2 , as determined using ICP-MS after 30 min. The numbers above the bars are the total amount of each dissolved metal under RC. <!-- image --> Figure 4. Electrochemical measurement of Ni with sacrificial anodes. (a) The LSV, (b) Tafel slopes, (c) EIS at a negative potential -0.3 V vs RHE for the Ni before RC, Ni w/Pb after RC, and Ni after RC, and (d) alkaline HER stability test for Ni and Ni w/Pb during cycles of dynamic HERRC, simulating a SU/SD event in an alkaline water electrolyzer. This cycle was repeated 90 times and took approxi | cathodic-protection-system-against-a-reverse-current-after-shut-down-in-zero-gap-alkaline-water-electrolysis
无 | 无 | Ni w/Pb | alkaline water electrolyzer | yes | 无 | 无 | shut-down process | irreversible hydroxide and oxide phases were formed on the cathode Ni electrode; degradation phenomenon after the shut-down process | irreversible hydroxide and oxide phases were formed on the cathode Ni electrode during the self-discharge process due to the reverse-current | adopting the cathodic protection concept, in which metal with a stronger tendency to oxidize is sacrificially dissolved | Ni w/Pb during cycles of dynamic HERRC, simulating a SU/SD event in an alkaline water electrolyzer. This cycle was repeated 90 times and took approximately 17 h to complete. The HER overpotential of each cycle to reach a current density of 5 mA cm -2 was fitted with yellow green and orange open circles. <!-- image --> In summary, XPS and CV analyses consistently revealed that irreversible hydroxide and oxide phases were formed on the cathode Ni electrode during the self-discharge process due to the reverse-current, resulting in a degradation phenomenon after the shut-down process. ## Mechanism of a Cathodic Protection System against Reverse-Current We hypothesized that by adopting the cathodic protection concept, in which metal with a stronger tendency to oxidize is sacrificially diss | cathodic-protection-system-against-a-reverse-current-after-shut-down-in-zero-gap-alkaline-water-electrolysis
无 | 无 | Ni cathode | alkaline media | yes | 无 | below 0.6 V vs RHE | reverse-current flow | oxidation of Ni; irreversible Ni-phase formation | cathodic protection concept, in which metal with a stronger tendency to oxidize is sacrificially dissolved, preventing the oxidation of Ni and maintaining the Ni cathode in an active Ni phase | connecting the sacrificial anode to the working electrode; candidate sacrificial metals (M = Pb, Zn, Al, Sn, cadmium [Cd], iron [Fe], magnesium [Mg], tungsten [W], and copper [Cu]) | se-Current We hypothesized that by adopting the cathodic protection concept, in which metal with a stronger tendency to oxidize is sacrificially dissolved, the oxidation of Ni can be prevented, and the Ni cathode can be protected from the reverse-current flow and maintained in an active Ni phase. We began by selecting the candidate sacrificial metals (M = Pb, Zn, Al, Sn, cadmium [Cd], iron [Fe], magnesium [Mg], tungsten [W], and copper [Cu]), based on the following requirements: (1) a lower standard reduction potential than the potential of irreversible Ni-phase formation (below 0.6 V vs RHE); 36 (2) possessing a dissolution (corrosion) region under alkaline media in the Pourbaix diagram (Figure S3). 43 Next, we verified the hypothesis by connecting the sacrificial anode to the working el | cathodic-protection-system-against-a-reverse-current-after-shut-down-in-zero-gap-alkaline-water-electrolysis
无 | 无 | Ni w/Pb, Ni w/Zn, Ni w/Al, and Ni w/Sn | 无 | yes | 无 | 0.6 V versus RHE | RC | deactivation of the Ni electrode from the RC; potential increasing to 0.6 V versus RHE (the potential of irreversible NiO and β-Ni(OH)2 phase formation) | 无 | Ni w/Pb, Ni w/Zn, Ni w/Al, and Ni w/Sn configurations could effectively prevent the deactivation of the Ni electrode from the RC while maintaining the reversible Ni phase | ion but did not prevent the potential from increasing to 0.6 V versus RHE (the potential of irreversible NiO and β-Ni(OH)2 phase formation). Only Ni w/Pb, Ni w/Zn, Ni w/Al, and Ni w/Sn configurations maintained a potential below that of irreversible phase formation, suggesting that they could effectively prevent the deactivation of the Ni electrode from the RC while maintaining the reversible Ni phase. We measured the concentration of dissolved metal ions using inductively coupled plasma mass spectrometry (ICPMS) to precisely examine the dissolved sacrificial metal ions in the electrolyte during RC, as shown in Figure 3c. The concentration of dissolved Pb (831 ng mL -1 ) was noticeably lower than that of Zn (2055 ng mL -1 ), Sn (3350 ng mL -1 ), and Al (3854 ng mL -1 ) in RC, following th | cathodic-protection-system-against-a-reverse-current-after-shut-down-in-zero-gap-alkaline-water-electrolysis
无 | 无 | Ni cathode | 1 M KOH | yes | 无 | 无 | RC | dissolved Pb (831 ng mL-1) was noticeably lower than that of Zn (2055 ng mL-1), Sn (3350 ng mL-1), and Al (3854 ng mL-1) in RC, following the order Ni w/Pb < Ni w/Zn < Ni w/Sn < Ni w/Al | Pb showed a faster electrochemical than a chemical dissolution rate, in contrast to other metals, implying that Pb protected the Ni cathode most effectively under RC and also provided the most chemically stable property in the alkaline electrolyte | 无 | f dissolved Pb (831 ng mL -1 ) was noticeably lower than that of Zn (2055 ng mL -1 ), Sn (3350 ng mL -1 ), and Al (3854 ng mL -1 ) in RC, following the order Ni w/Pb &lt; Ni w/Zn &lt; Ni w/Sn &lt; Ni w/Al. These results showed good agreement with the concentration when the metals were soaked in 1 M KOH for 30 min and quantified to 27, 1837, 2588, and 2674 ng mL -1 for Pb, Zn, Sn, and Al, respectively. The only Pb showed a faster electrochemical than a chemical dissolution rate, in contrast to other metals, implying that Pb protected the Ni cathode most effectively under RC and also provided the most chemically stable property in the alkaline electrolyte (Table S1; the electrochemically dissolved amount of the metal ion was obtained by subtracting the chemically dissolved ions from the tota | cathodic-protection-system-against-a-reverse-current-after-shut-down-in-zero-gap-alkaline-water-electrolysis
无 | 无 | Ni electrode | 1 M KOH | yes | 无 | 271 mV overpotential before RC and 346 mV overpotential after RC | RC (CP @ 0.1 mA cm -2 for 30 min) | seriously degraded HER activity of Ni without cathodic protection after RC | oxidation of Ni | Pb cathodic protection (Ni w/Pb); Ni w/Zn, Ni w/Al, and Ni w/Sn configurations | lytic characteristics of the Ni electrode, subject to RC (CP @ 0.1 mA cm -2 for 30 min) (Figure S4). In 1 M KOH, with a current density of 10 mA cm -2 , the Ni electrocatalyst demonstrated 271 mV overpotential before RC and 346 mV overpotential after RC. In contrast to the seriously degraded HER activity of Ni without cathodic protection after RC, the Ni electrode with Pb cathodic protection (Ni w/Pb) exhibited no change in overpotential (271 mV) after RC (Figure 4a). The Ni w/Zn, Ni w/Al, and Ni w/Sn configurations also showed promising performance for preventing the oxidation of Ni, as shown in Figure 3b, and exhibited an identical cathodic protection effect, suppressing the HER deactivation of the Ni electrode (Figures S5 and S6). We additionally determined the linear region of a plot | cathodic-protection-system-against-a-reverse-current-after-shut-down-in-zero-gap-alkaline-water-electrolysis
无 | 无 | Ni w/Pb; Ni | 1 M KOH | yes | 无 | 无 | RC | Ni after RC was substantially increased (87 Ω); Ni after RC shows the sluggish catalytic kinetics for HER due to the oxidation of Ni catalyst by RC | the oxidation of Ni catalyst by RC | 无 | ircles in the Nyquist plot represents the charge-transfer resistance, which is related to the electrocatalytic kinetics. As shown in Figure 4c, while the chargetransfer resistance of Ni w/Pb after RC (34 Ω) was consistent with that from before RC (34 Ω), that of Ni after RC was substantially increased (87 Ω). Thus, Ni w/Pb after RC kept its catalytic activity, while Ni after RC shows the sluggish catalytic kinetics for HER due to the oxidation of Ni catalyst by RC. Additionally, we conducted the CP and HER polarization measurements in Fe-purified 1 M KOH (Figure S7). Feimpurities can be produced through industrial production and activate the Ni-based alkaline OER catalysts. 49 Similar to the measurement in commercial unpurified 1 M KOH, the HER activity of Ni w/Pb after RC was maintained a | cathodic-protection-system-against-a-reverse-current-after-shut-down-in-zero-gap-alkaline-water-electrolysis
无 | 无 | Ni w/Pb | commercial unpurified 1 M KOH; Fe-purified KOH | yes | 无 | below 0.6 V versus RHE | RC event; dynamic HER-RC cycles simulating a repetitive SU/SD event in an alkaline electrolyzer | 无 | 无 | cathodic protection system kept the potential of the Ni cathode below 0.6 V versus RHE after RC event | Ni-based alkaline OER catalysts. 49 Similar to the measurement in commercial unpurified 1 M KOH, the HER activity of Ni w/Pb after RC was maintained as Ni before RC, and the cathodic protection system kept the potential of the Ni cathode below 0.6 V versus RHE after RC event in Fe-purified KOH. The Ni w/Pb configuration also showed excellent stability during the dynamic HER-RC cycles (each cycle containing an LSV curve for HER and CP measurements for Ni and Ni w/Pb at 0.1 mA cm -2 for 600 s). Dynamic HER-RC cycles, simulating a repetitive SU/SD event in an alkaline electrolyzer, were repeated 90 times over approximately 17 h (Figure 4d). During CP measurements in the 90 cycles, the voltage of Ni w/Pb remained below that of the irreversible phase formation (0.6 V vs RHE), while that of Ni | cathodic-protection-system-against-a-reverse-current-after-shut-down-in-zero-gap-alkaline-water-electrolysis
无 | 无 | RuO2-based cathode electrodes; 0.25 mg cm-2 of RuO2 electrode; Ni cathode electrode | 无 | yes | 无 | 无 | under the RC | RuO2-based cathode electrodes are severely damaged by a phase transformation to RuO(OH)2 and anodic dissolution in the form of RuO4 -2 under the RC | phase transformation to RuO(OH)2 and anodic dissolution in the form of RuO4 -2 | cathodic protection from Pb, Zn, Sn, and Al | ?fig=fig5&ref=pdf) [Binding energy (eV)](https://pubs.acs.org/doi/10.1021/jacsau.2c00314?fig=fig5&ref=pdf) negligible compared to the benefit of the cathodic protection system toward the Ni cathode electrode. For decades, RuO2-based cathode electrodes have been utilized as electrocatalysts for hydrogen production in AWE and chlor-alkali production. As with the Ni electrodes discussed previously, RuO2-based cathode electrodes are severely damaged by a phase transformation to RuO(OH)2 and anodic dissolution in the form of RuO4 -2 under the RC. 29,30 With this reason, we also examined the catalytic characteristics of a 0.25 mg cm -2 of RuO2 electrode under the RC and confirmed that RuO2 could also be protected against the reverse-current by cathodic protection from Pb, Zn, Sn, and Al (see | cathodic-protection-system-against-a-reverse-current-after-shut-down-in-zero-gap-alkaline-water-electrolysis
无 | 无 | RuO2, Ni catalyst, Pb, Zn, Sn, Al | 无 | yes | 无 | 无 | reverse-current (RC) | catalyst degradation induced by the reverse-current; oxidized Ni catalysts subject to RC | cathodic protection from Pb, Zn, Sn, and Al | cathodic protection system for the HER catalyst | lectrode under the RC and confirmed that RuO2 could also be protected against the reverse-current by cathodic protection from Pb, Zn, Sn, and Al (see Figures S10 and S11). Considered together, these electrochemical tests demonstrate that the cathodic protection system for the HER catalyst effectively suppressed catalyst degradation induced by the reverse-current. Based on the above electrochemical studies, we additionally confirmed the change in structural and electronic properties of the Ni catalyst under RC. We first considered scanning electron microscopy (SEM) images of protected and oxidized Ni catalysts subject to RC (Figure S12). There were no distinct morphological differences between the catalysts visible in the SEM images. We conducted X-ray diffraction (XRD) measurements to fur | cathodic-protection-system-against-a-reverse-current-after-shut-down-in-zero-gap-alkaline-water-electrolysis
无 | 无 | Ni | 无 | yes | 无 | 无 | RC process | crystalline Ni peaks became quite weaker, indicating poor crystallinity, caused by the formation of Ni hydroxide and oxide phases | formation of Ni hydroxide and oxide phases | 无 | e were no distinct morphological differences between the catalysts visible in the SEM images. We conducted X-ray diffraction (XRD) measurements to further understand the changes in the crystal structure of the catalysts induced by the RC, as shown in Figure S13. The XRD peaks of the exposed Ni were easily assigned to the face-centered cubic phase of Ni, with 2θ values of 44.4, 51.7, and 76.3° (JCPDS card no. 04-0850, marked with orange stars). The broad peaks, marked by yellow green circles, indicate carbon derived from the GC substrate (JCPDS card no. 00-012-0212). After being subjected to the RC process, the crystalline Ni peaks became quite weaker, indicating poor crystallinity, caused by the formation of Ni hydroxide and oxide phases. In contrast, the Ni peaks in the configuration with | cathodic-protection-system-against-a-reverse-current-after-shut-down-in-zero-gap-alkaline-water-electrolysis
无 | 无 | Ni electrode; Ni w/Pb; Ni w/Zn; Ni w/Sn; Ni w/Al | 无 | yes | 无 | 无 | RC condition | Ni 0 peaks at 852.8 and 870.1 eV substantially decreased and Ni 2+ became larger after RC compared with after HER | 无 | cathodic protection systems (Pb, Zn, Sn, Al) | There was a visible change in the Ni 0 and Ni 2+ peak intensity of the Ni electrode after HER and RC in the Ni 2p XPS spectra. Two characteristic peaks of the Ni 0 chemical state at 852.8 and 870.1 eV, corresponding to its Ni 2p3/2 and Ni 2p1/2 levels, substantially decreased in the Ni electrode, and that of Ni 2+ became larger after being subjected to the RC condition, compared with after the HER condition (Figure 5a,b). In contrast, the metallic Ni (Ni 0 ) peak for the Ni electrode protected by Pb was well-preserved under the RC condition; similar results were observed with other cathodic protection systems (Ni w/Zn, Ni w/Sn, and Ni w/Al) (Figures 5c and S14). Moreover, the binding energy of the Ni 2+ states for Ni w/Pb after RC (855.8 and 873.5 eV) was consistent with the chemical state | cathodic-protection-system-against-a-reverse-current-after-shut-down-in-zero-gap-alkaline-water-electrolysis
无 | 无 | Ni cathode | 无 | yes | 无 | 无 | RC | Ni cathode degraded to irreversible β-phase Ni(OH)2 or NiO; most substantial oxidation of Ni caused by RC | cathodic protection system prevented the Ni cathode from being further degraded to the irreversible β-phase Ni(OH)2 or NiO | cathodic protection system | Figures 5c and S14). Moreover, the binding energy of the Ni 2+ states for Ni w/Pb after RC (855.8 and 873.5 eV) was consistent with the chemical state of α-phase Ni(OH)2, suggesting that the cathodic protection system prevented the Ni cathode from being further degraded to the irreversible β-phase Ni(OH)2 or NiO (Figure S15). X-ray absorption spectroscopy measurements supported the above findings. As shown in the normalized X-ray absorption near-edge structure (XANES) spectra of the Ni K-edge, the white-line intensity of Ni after RC was higher than that of both the Ni after HER and Ni w/ Pb after RC, indicating that the most substantial oxidation of Ni was caused by RC (Figure S16). 50,51 In contrast, the whiteline intensity of Ni w/Pb after RC showed a slightly more reduced chemical state | cathodic-protection-system-against-a-reverse-current-after-shut-down-in-zero-gap-alkaline-water-electrolysis
无 | 无 | Ni | 无 | yes | 无 | 无 | RC | irreversible phase transformation from Ni to NiO or β-Ni(OH)2 | reverse-current caused electrode degradation due to the irreversible phase transformation from Ni to NiO or β-Ni(OH)2 | cathodic protection system for the HER electrode effectively inhibited the flow of the reverse-current, maintaining catalytic performance | tion of Ni was caused by RC (Figure S16). 50,51 In contrast, the whiteline intensity of Ni w/Pb after RC showed a slightly more reduced chemical state than even that of the Ni after HER, indicating that it was protected from further oxidation due to the RC. We concluded that the reverse-current caused electrode degradation due to the irreversible phase transformation from Ni to NiO or β-Ni(OH)2, and the cathodic protection system for the HER electrode effectively inhibited the flow of the reverse-current, maintaining catalytic performance. The quantitative degree of the stability of the catalysts or systems subjected to a reverse-current can be expressed as the ratio of the rate between the overpotential of a catalyst before the RC (ηbefore) and that of the catalyst after CP (ηafter). Thi | cathodic-protection-system-against-a-reverse-current-after-shut-down-in-zero-gap-alkaline-water-electrolysis
无 | 无 | Ni, Ni w/M (M = Al, Zn, Pb, and Sn) | 无 | yes | 无 | 无 | reverse-current | deterioration of a Ni electrode by a reverse-current | 无 | cathodic protection system | Ni w/Pb), while the RCSF for that without a cathodic protection system was 72.96%. A noticeable difference in the RCSF between Ni w/M and bare Ni was observed (Ni ≪ Ni w/Sn < Ni w/Al < Ni w/ Zn < Ni w/Pb). Under high current density (j = -30 mA cm -2 ), the RCSFs of Ni catalysts with cathodic protection also [Ni2](https://pubs.acs.org/doi/10.1021/jacsau.2c00314?fig=fig5&ref=pdf) Figure 6. Comparison of the RCSF; the RCSF for Ni and Ni w/M (M = Al, Zn, Pb, and Sn) electrodes are shown. A comparison of the reverse-current stability factor. <!-- image --> surpassed that of bare Ni (Figure S17). The RCSF values provide a quantitative measure of the deterioration of a Ni electrode by a reverse-current, and, consequently, can be used to verify the effectiveness of the cathodic prote | cathodic-protection-system-against-a-reverse-current-after-shut-down-in-zero-gap-alkaline-water-electrolysis
无 | 无 | Ni electrode | 0.1, 1, and 5 M KOH; pH between 12 and 14.7; 5 M KOH | yes | 无 | 无 | RC flow | the electrode experienced greater deterioration at a higher pH during RC flow | 无 | cathodic protection system | measure of the deterioration of a Ni electrode by a reverse-current, and, consequently, can be used to verify the effectiveness of the cathodic protection system. We additionally characterized both the stability trends and the cathodic protection effect for pH change by varying the electrolyte pH between 12 and 14.7. Conventional industrial AWE is normally operated in saturated conditions, for example, 5 M KOH, based on its efficiency. 52-54 We examined the LSV for HER activity with different pH conditions (0.1, 1, and 5 M KOH), without iR correction and confirmed that the cathodic protection system was more effective at a higher pH (see Figure S18). The calculated RCSF values also indicated that the electrode experienced greater deterioration at a higher pH during RC flow, while the cat | cathodic-protection-system-against-a-reverse-current-after-shut-down-in-zero-gap-alkaline-water-electrolysis
无 | 无 | Ni | 5 M KOH | yes | 无 | 无 | shut-down operating condition | the electrode experienced greater deterioration at a higher pH during RC flow; the Ni activity was strongest in 5 M KOH, it also showed the highest susceptibility to the reverse-current with the lowest RCSF value | 无 | cathodic protection system | gure S18). The calculated RCSF values also indicated that the electrode experienced greater deterioration at a higher pH during RC flow, while the cathodic protection system performed successfully in all conditions (Figure S19). While the Ni activity was strongest in 5 M KOH, it also showed the highest susceptibility to the reverse-current with the lowest RCSF value. This result suggested that the transient stability of the catalyst under the shut-down operating condition should be further considered to improve the commercial zero-gap alkaline water electrolyzer's operational longevity. ## Stability of the Alkaline Water-Electrolyzer Stack under Start-Up/Shut-Down Conditions Finally, we examined the degradation phenomenon in a real AWE stack and the effect of the cathodic protection syst | cathodic-protection-system-against-a-reverse-current-after-shut-down-in-zero-gap-alkaline-water-electrolysis
无 | 无 | cathode | 30 wt % KOH | yes | 无 | 无 | repeated SU/SD events | reverse-current permanently deteriorated the surface of the cathode in a conventional AWE stack | the sacrificial metal completely blocked the oxidation of the cathode by sacrificing itself; the prevention of reversecurrent to the catalyst by the sacrificial electrode | Zn cathodic protection system; sacrificial electrode | he 40th cycle. This suggested that the sacrificial metal completely blocked the oxidation of the cathode by sacrificing itself, although the reverse-current permanently deteriorated the surface of the cathode in a conventional AWE stack, as illustrated in Figure 7b,c. These results demonstrated that the cathodic protection system functioned effectively in a reversecurrent simulation test, where the prevention of reversecurrent to the catalyst by the sacrificial electrode resulted in the retention of full performance throughout the repeated SU/SD events. Figure 7. Effect of the Zn cathodic protection system on the performance of an AWE stack during repeated SU/SD. (a) The relative current (I/I0) - t and the V-t curves with 30 wt % KOH at a feed rate of 160 mL min -1 at room temperature. Th | cathodic-protection-system-against-a-reverse-current-after-shut-down-in-zero-gap-alkaline-water-electrolysis
无 | 无 | Ni cathode | 30 wt % KOH | yes | 无 | 4.5 V | after the shut-down event in the AWE stack | The Ni cathode was oxidized to irreversible β-Ni(OH)2 or NiO phases | reverse-current flow after the shut-down event | protection of the cathode using a sacrificial metal | during repeated SU/SD. (a) The relative current (I/I0) - t and the V-t curves with 30 wt % KOH at a feed rate of 160 mL min -1 at room temperature. The alkaline water-electrolyzer stack comprised two single cells. The mean relative current values were plotted for each SU/SD cycle, and 1 SU/SD cycle had a duration of 30 min, including 10 min at 4.5 V and 20 min at the output switched off. Schematics of (b) the degradation of the cathode and (c) protection of the cathode using a sacrificial metal when the reverse-current flows after the shut-down event in the AWE stack. <!-- image --> ## ■ CONCLUSIONS In summary, we clarified the deactivation mechanism of the Ni cathode under a reverse-current flow in AWE systems. The Ni cathode was oxidized to irreversible β-Ni(OH)2 or NiO phases at a po | cathodic-protection-system-against-a-reverse-current-after-shut-down-in-zero-gap-alkaline-water-electrolysis
无 | 无 | Ni cathode | AWE systems | yes | 无 | above 0.6 V versus RHE | after the shut-down of the AWE | The Ni cathode was oxidized to irreversible β-Ni(OH)2 or NiO phases, resulting in severe electrode degradation. | The Ni cathode was oxidized to irreversible β-Ni(OH)2 or NiO phases at a potential above 0.6 V versus RHE under the reverse-current flow. | cathodic protection systems; Pb was the most ideal for the sacrificial anode material | n mechanism of the Ni cathode under a reverse-current flow in AWE systems. The Ni cathode was oxidized to irreversible β-Ni(OH)2 or NiO phases at a potential above 0.6 V versus RHE under the reversecurrent flow that occurred after the shut-down of the AWE, resulting in severe electrode degradation. We verified that the cathodic protection systems effectively protected the Ni cathode against RC, maintaining the chemical state, morphology, and catalytic activity of the protected cathode. Among various candidate metals for the cathodic protection system, Pb was the most ideal for the sacrificial anode material due to its minimal electrochemical dissolution rate, chemical stability in alkaline medium, and low cost. Furthermore, RCSF, as a metric for the stability of a catalyst under RC, should | cathodic-protection-system-against-a-reverse-current-after-shut-down-in-zero-gap-alkaline-water-electrolysis
无 | 无 | 无 | alkaline medium | yes | 无 | 无 | repetitive SU/SD events | conventional AWE stack was degraded by 13.82%; cathode deactivation problem in AWE | 无 | cathodic protection system | dissolution rate, chemical stability in alkaline medium, and low cost. Furthermore, RCSF, as a metric for the stability of a catalyst under RC, should be considered for the evaluation of the transient stability of catalysts in AWE. An AWE stack with the cathodic protection system maintained a stable performance with little loss of current for 20 h during repetitive SU/SD events, while the performance of a conventional AWE stack was degraded by 13.82%. We firmly believe that this straightforward and feasible system can solve the cathode deactivation problem in AWE that is subjected to repetitive SU/SD events. We anticipate that this work will trigger several follow-up studies from the perspective of the catalyst on the reverse-current phenomenon in water electrolysis. ## ■ ASSOCIATED CONTE | cathodic-protection-system-against-a-reverse-current-after-shut-down-in-zero-gap-alkaline-water-electrolysis
Relationship Between the Redox Reactions on a Bipolar Plate and Reverse Current After Alkaline Water Electrolysis | 2017 | 无 | alkaline water | yes | 无 | 无 | start-up or shut-down | 无 | 无 | 无 | <!-- image --> ## ORIGINAL RESEARCH ## Relationship Between the Redox Reactions on a Bipolar Plate and Reverse Current After Alkaline Water Electrolysis Yosuke Uchino 1,2 &amp; Takayuki Kobayashi 2 &amp; Shinji Hasegawa 1 &amp; Ikuo Nagashima 3 &amp; Yoshio Sunada 4 &amp; Akiyoshi Manabe 5 &amp; Yoshinori Nishiki 5 &amp; Shigenori Mitsushima 2 Published online: 1 October 2017 # Springer Science+Business Media, LLC 2017 Abstract In order to efficiently operate the alkaline water electrolyzers with renewable energy, behaviors of the electrolyzer during start-up or shut-down must be unveiled, because they might be suffered by reverse current that naturally flows. The mechanism of the reverse current in alkaline water electrolyzer having relation between the electrolyzer operating condit | s12678-017-0423-5
无 | 无 | nickel mesh | alkaline water electrolyzer | yes | 无 | above 1.4 V | during off-load; just when the electrolyzer is forcibly opened the circuit to stop | 无 | The increase in the charge would result from the increasing oxide on the anode of the bipolar plate. The major redox couple of the reverse current would be [NiO2/NiOOH] and [H2/H2O] | 无 | nt that naturally flows. The mechanism of the reverse current in alkaline water electrolyzer having relation between the electrolyzer operating conditions and cell voltage has been investigated using a bipolar-type electrolyzer which consists of two cells. The electrodes were nickel mesh, which are conventional electrodes for alkaline water electrolyzer. The amount of natural reverse current measured during off-load was proportional to the current loaded until just before stopping the operation. The increase in the charge would result from the increasing oxide on the anode of the bipolar plate. Cell voltages were above 1.4 Vat all cases just when the electrolyzer is forcibly opened the circuit to stop. The major redox couple of the reverse current would be [NiO2/NiOOH] and [H2/H2O] due to | s12678-017-0423-5
无 | 无 | 无 | 无 | yes | 无 | 0.3 V | when the electrolyzer is forcibly opened the circuit to stop | 无 | The major redox couple of the reverse current would be [NiO2/NiOOH] and [H2/H2O] due to the cell voltage and the redox couples. | 无 | when the electrolyzer is forcibly opened the circuit to stop. The major redox couple of the reverse current would be [NiO2/NiOOH] and [H2/H2O] due to the cell voltage and the redox couples. The open circuit cell voltage of the cathode terminal side cell gradually decreased to 0.3 V, while that of the anode terminal side cell was * Yosuke Uchino uchino.yb@om.asahi-kasei.co.jp 1 Asahi Kasei Corp, 1-3-1 Yakou, Kawasaki, Kawasaki-ku 210-0863, Japan 2 Yokohama National University, 79-5 Tokiwadai, Yokohama, Hodogaya-ku 240-8501, Japan 3 Kawasaki Heavy Industries, Ltd., 1-1 Kawasaki-cho, Akashi 673-8666, Japan 4 ThyssenKroupp Uhde Chlorine Engineers (Japan), Ltd., 7F Sakura Nihonbashi Building, 1-13-12, Nihonbashi Kayaba-cho,, Tokyo, Chuo-ku 103-0025, Japan 5 De Nora Permelec, Ltd., 2023-15 | s12678-017-0423-5
无 | 无 | Ni electrode | 无 | yes | 无 | above 1.1 V | reverse current flows | nickel oxides on the anode of the bipolar plate would be reduced, and the cathodic active material of hydrogen and nickel for the cathode side of the bipolar plate would be oxidized | reverse current would stop when the redox state of both sides of the bipolar plate had the same oxidation state | 无 | neers (Japan), Ltd., 7F Sakura Nihonbashi Building, 1-13-12, Nihonbashi Kayaba-cho,, Tokyo, Chuo-ku 103-0025, Japan 5 De Nora Permelec, Ltd., 2023-15 Endo, Fujisawa 252-0816, Japan maintained above 1.1 V. Therefore, nickel oxides on the anode of the bipolar plate would be reduced, and the cathodic active material of hydrogen and nickel for the cathode side of the bipolar plate would be oxidized during the reverse current flows. Ultimately, the reverse current would stop when the redox state of both sides of the bipolar plate had the same oxidation state. Keywords Alkalinewater electrolysis . Reverse current . Bipolar plate . Renewable energy . Ni electrode ## Introduction In order to solve global warming due to CO2 emissions, the introduction of renewable energies, such as solar and w | s12678-017-0423-5
无 | 无 | 无 | alkaline water electrolyzer | yes | 无 | 无 | After current supply for electrolysis to the electrolyzer is cut | degradation of the electrodes | self-discharge of the electrodes on the bipolar plates | inhibition of the reverse current | eak current have been mostly conducted for redox flow batteries and regenerative fuel cells [5-9]. After current supply for electrolysis to the electrolyzer is cut, some amount of current naturally starts flowing through the bipolar plates in the opposite direction to the electrolysis with self-discharge of the electrodes on the bipolar plates. [1, 10-12]. This self-discharge is typically called Breverse current^ since the current in the electrolyzer is in the opposite direction to the current direction during electrolysis. This current is considered a cause of degradation of the electrodes. Therefore, the inhibition of the reverse current has been considered in the industrial electrolysis field [13, 14]. However, the mechanism of the reverse current in the alkaline water electrolyzer ha | s12678-017-0423-5
无 | 无 | 无 | alkaline water electrolyzer | yes | 无 | cell voltage | 无 | 无 | 无 | 无 | as been considered in the industrial electrolysis field [13, 14]. However, the mechanism of the reverse current in the alkaline water electrolyzer has hardly been investigated. Particularly, the relations with the redox reaction of an oxidant and a reductant have never been investigated. Therefore, in fact, the design of the electrolyzer for improvement of its durability has depended on experience in the industrial electrolysis field. In this study, we have investigated the relationship among the operating conditions of the alkaline water electrolyzer, the cell voltage, and reverse current to clarify its mechanism. ## Experiment Method and Analytical Model ## Experiment Method Figure 1 shows the experimental electrolysis system. The electrolyzer consisted of two cells which were elect | s12678-017-0423-5
无 | 无 | 无 | 无 | yes | 无 | 无 | By the timing of cutting current supply to the electrolyzer with the circuit breaker | 无 | 无 | 无 | in -1 . The temperature of the inlet electrolyte was controlled at 25 °C using a heat exchanger. The generated hydrogen and oxygen gases in the cells were led to the tanks, which were provided for anode and cathode sides, respectively. Since gas accompanies electrolyte, tank functions as gas and liquid separator. Before measuring reverse current from the cells, electrolysis was conducted for 60 min under the current density between 100 and 600 mA cm -2 . By the timing of cutting current supply to the electrolyzer with the circuit breaker, measurement of reverse current as flowing ionic current through the plumbing and cell voltages was started. U1 and U2 are the cell voltages measured the anode and cathode terminals on cells, respectively. The reverse current was measured with a DC millia | s12678-017-0423-5
无 | 无 | 无 | 无 | yes | 无 | 1.8, 2.0, and 2.3 V cell voltages | During the shutdown condition | 无 | 无 | 无 | ed. U1 and U2 are the cell voltages measured the anode and cathode terminals on cells, respectively. The reverse current was measured with a DC milliampere clamp meter (KEW 2500) at a, b, g, and h in Fig. 1. The internal resistances of the cells, Rint, were measured by the AC impedance method with the AC amplitude of 10 mV in the frequency range of 100 kHz to 100 mHz at 1.8, 2.0, and 2.3 V cell voltages. Ra-c, Rb-d, Rg-i, and Rh-j are the ionic resistances of each plumbing (A-C, B-D, G-I, and H-J). The Rg-i and Rh-j increase with a decrease in the electrolyte fill level in their tubes by gas evolution during electrolysis. During the shutdown condition, their resistances are the same because the tubes filled with the same electrolyte have the same length. Therefore, the resistances of thes | s12678-017-0423-5
无 | 无 | 无 | 无 | yes | 无 | 无 | When the conduction circuit closes | 无 | 无 | 无 | condition, their resistances are the same because the tubes filled with the same electrolyte have the same length. Therefore, the resistances of these plumbings of Ra-c, Rb-d, Rg-i, and Rh-j are defined as Rm. In order to determine Rm, the electrolyte filled tube was also measured using an H-shaped cell. Fig. 1 Schematic drawing of the experimental system ## Potential Profile Model <!-- image --> When the conduction circuit closes, the reverse current flows; therefore, ηc and ηa have positive values The potential distribution of the water electrolyzer has been well studied [1, 15, 16]. Divisek et al. described a onedimensional potential profile of a bipolar electrolyzer during electrolysis [1]. However, a one-dimensional profile of a bipolar electrolyzer after electrolysis has not be | s12678-017-0423-5
无 | 无 | 无 | 无 | yes | 0 | U0; theoretical decomposition voltage of 1.23 V | ionic conduction circuit of the manifold opens | 无 | reverse current occurs due to the potential difference: ΔU = Φs,c,b - Φs,a,b, of both sides on the bipolar plate | 无 | as Φm,a,b, so that U1 and U2 are Φm,a,t - Φm,c,b and Φm,a,b - Φm,c,t, respectively. When the ionic conduction circuit of the manifold opens, the reverse current is 0; therefore, ηc and ηa = 0; U1_initial = U2_initial = Φm,a,t - Φm,c,b = Φm,a,b - Φm,c,t = U0. <!-- formula-not-decoded --> <!-- formula-not-decoded --> <!-- formula-not-decoded --> <!-- formula-not-decoded --> Here, we suggest that the reverse current occurs due to the potential difference: ΔU = Φs,c,b - Φs,a,b, of both sides on the bipolar plate. <!-- formula-not-decoded --> ## Equivalent Circuit Model Figure 3 shows an equivalent circuit for the experimental system. The ηa and ηc values are the anode and cathode overvoltages, respectively. U0 is the theoretical decomposition voltage of 1.23 V during electrolysis, | s12678-017-0423-5
无 | 无 | 无 | 无 | yes | 无 | 1.23 V | after electrolysis without ionic conduction between cells 1 and 2 through the manifolds | 无 | The electronic reverse current flows only through the bipolar plate. Since the bipolar plate electrically shorts between both sides, the terminal plates are electronically isolated from any of the other parts. The ionic reverse current flows via Rm and Rint. | 无 | The ηa and ηc values are the anode and cathode overvoltages, respectively. U0 is the theoretical decomposition voltage of 1.23 V during electrolysis, and the electromotive force voltage after electrolysis. Rint is the internal resistance between the anode and cathode. <!-- image --> Fig. 2 One-dimensional potential profile of a bipolar electrolyzer after electrolysis without (a) and with (b) ionic conduction between cells 1 and 2 through the manifolds <!-- image --> The electronic reverse current flows only through the bipolar plate. Since the bipolar plate electrically shorts between both sides, the terminal plates are electronically isolated from any of the other parts. The ionic reverse current flows via Rm and Rint. Therefore, the measured reverse currents of Ir_ac, Ir_bd, Ir_gi | s12678-017-0423-5
无 | 无 | 无 | 无 | yes | 无 | 无 | 无 | 无 | The ionic reverse current flows via Rm and Rint. | 无 | lated from any of the other parts. The ionic reverse current flows via Rm and Rint. Therefore, the measured reverse currents of Ir\_ac, Ir\_bd, Ir\_gi, and Ir\_hj are shown as Eq. (6). <!-- formula-not-decoded --> As a result, the total reverse current, Ir, is described by Eq. (7). <!-- formula-not-decoded --> ## Results and Discussion Figure 4 shows the relationship between the loading current density and cell voltages of the electrolyzer with a constant current measurement. The two cells showed almost the same polarization curves. They have the typical shape for water electrolysis, and the voltage can be described as U = U° + (a + b log i) + iR, where the first, second, and third terms are the theoretical decomposition voltage, cumulative overpotential of the electrode reactions, an | s12678-017-0423-5
无 | 无 | 无 | 无 | yes | 无 | 无 | 无 | 无 | 无 | 无 | g i) + iR, where the first, second, and third terms are the theoretical decomposition voltage, cumulative overpotential of the electrode reactions, and ohmic polarization of the internal resistance, respectively. In the low current density region, the overvoltage dominates the cell voltage behavior, and the ohmic polarization dominates the slope of the cell voltage in the high current density region. Therefore, the slightly different behavior between U1 and U2 would be affected by the iR term such as placing of the membrane in the cells. This difference would be low enough to discuss the mechanism of the reverse current. Fig. 3 Simplified experimental system (a) and model of the equivalent circuit of the experimental system (b) <!-- image --> <!-- image --> Fig. 4 Relationship between | s12678-017-0423-5
无 | 无 | 无 | 无 | yes | 无 | U1 and U2 were about 1.6 V immediately after the electrolysis; U1 was almost constant around 1.2 V from 10 to 140 min; U2 gradually decreased to around 0.4 V after 40 min; U1 and U2 were then around 1.15 and 0.3 V, respectively | after various electrolysis currents for 60 min | 无 | 无 | 无 | uency intercept on real axis in Cole-Cole plot of the cells at 1.8 V (circles), 2.0 V (triangles), and 2.3 V (squares) <!-- image --> Figure 6 shows the measured (solid line) and calculated (dashed line) reverse current using Eq. (7) (a) and the cell voltages (b) as a function of time after various electrolysis currents for 60 min. After the electrolysis, the reverse current flowed for around 80 min for all the loading currents. U1 and U2 were about 1.6 V immediately after the electrolysis regardless of the current density. U1 was almost constant around 1.2 V from 10 to 140 min. On the other hand, U2 gradually decreased to around 0.4 Vafter 40 min, and then, the reverse current stopped around 100 min. U1 and U2 were then around 1.15 and 0.3 V, respectively. Fig. 6 Reverse current of mea | s12678-017-0423-5
无 | 无 | 无 | 无 | yes | 无 | U1 and U2 were then around 1.15 and 0.3 V, respectively | after 60 min of electrolysis at 200, 400, and 600 mA cm-2 | 无 | 无 | 无 | 40 min, and then, the reverse current stopped around 100 min. U1 and U2 were then around 1.15 and 0.3 V, respectively. Fig. 6 Reverse current of measured (solid line) and calculated (dashed line) with Eq. (7) (a) and cell voltages (b) as a function of time after 60 min of electrolysis at 200, 400, and 600 mA cm -2 <!-- image --> <!-- image --> The dashed line of the calculated current was almost the same as the solid line of the measured current from a few minutes to 40 min. During the electrolysis, the outlet plumbing of the manifolds was a two-phase flow of the electrolyte and the generated gas bubbles, while the total ionic resistance of the plumbing had the same value of the Rm that was assumed to be filled with the electrolyte. Therefore, the actual resistance of the outlet plumb | s12678-017-0423-5
无 | 无 | 无 | 无 | yes | 无 | 无 | 无 | 无 | 无 | 无 | of the plumbing had the same value of the Rm that was assumed to be filled with the electrolyte. Therefore, the actual resistance of the outlet plumbing would be greater than the Rm, so that the measured current was lower than the calculated current. After 40 min, the measured current was greater than the calculated current for all the loading currents. The analytical model estimates the overvoltage with U1_initial, because U1_initial was assumed to be the electromotive force for all periods; however, it would slightly decrease with time according to the change in the surface and produce fewer errors of the calculated current. Figure 7 shows the electric charge of the reverse current: Qr,totl(t) (= ∫t 0 I rdt ) as a function of the current density. The electric charge of the reverse cu | s12678-017-0423-5
无 | 无 | nickel anode | 无 | yes | 无 | 无 | 无 | 无 | The electromotive force of the reverse current is attributed to possible reactions (Equations (8) to (12)); the amount of nickel oxide on the nickel anode increases with the anode potential that corresponds to the load current, leading to an increase in the electric charge of the reverse current with current density. The dissolved hydrogen and oxygen would be saturated during electrolysis and could not affect the increase in the electric charge; the cathode would not change because its surface would be metal. | 无 | ows the electric charge of the reverse current: Qr,totl(t) (= ∫t 0 I rdt ) as a function of the current density. The electric charge of the reverse current increased with the increase in the current density. Equations (8) to (12) shown below should be the possible reactions of the electromotive force of the reverse current, and their active materials would increase with the current density. The dissolved hydrogen and oxygen would be saturated during electrolysis. Thus, they could not affect the increase in the electric charge. The cathode would not change, because the surface of the cathode would be metal. The amount of nickel oxide on the nickel anode would increase with the anode potential that corresponds to the load current [17]. Therefore, the increase in the electric charge with the | s12678-017-0423-5
无 | 无 | nickel anode; bipolar plate | 无 | yes | 无 | U0 | 无 | 无 | reduction of the oxidized anode surface of NiO2 to NiOOH or NiOOH to Ni(OH)2, and dissolved oxygen to OH-; oxidation of the cathode surface of Ni to Ni(OH)2 or dissolved hydrogen to H2O | 无 | ckel anode would increase with the anode potential that corresponds to the load current [17]. Therefore, the increase in the electric charge with the loading current density would be mainly affected by the increase in the nickel oxide on the anode of the bipolar plate. Fig. 7 Electric charge of the reverse current as a function of the current density during 60 min electrolysis <!-- image --> Candidates of the reverse current reaction with the electromotive force of U0 were predicted by the Pourbaix diagram [18, 19] as follows. It should be reduction of the oxidized anode surface of NiO2 to NiOOH or NiOOH to Ni(OH)2, and dissolved oxygen to OH - , and the oxidation of the cathode surface of Ni to Ni(OH)2 or dissolved hydrogen to H2O. Anode side (cathodic reactions): <!-- formula-not-de | s12678-017-0423-5
无 | 无 | Ni | 无 | yes | 无 | U2 became about 0.3 V; U1, U2, and U0 are in the ranges of 1.1-1.2, 0.3-0.4, and 1.4-1.6 V | immediately after the electrolysis | The nickel on the cathode side would be continuously oxidized, while the nickel oxide of the anode side would be continuously reduced. | The oxidation of dissolved hydrogen to H2O would soon finish due to the limited hydrogen, and the oxidation of nickel on the cathode side of the bipolar plate would start. Finally, the reverse current finished after U2 became about 0.3 V. The nickel on the cathode side would be continuously oxidized, while the nickel oxide of the anode side would be continuously reduced. At this moment, the state of both sides of the bipolar plate must become the same. | 无 | NiOOH] and [H2/H2O] would be the most possible couple in these reactions immediately after the electrolysis. The oxidation of dissolved hydrogen to H2O would soon finish due to the limited hydrogen, and the oxidation of nickel on the cathode side of the bipolar plate would start. Finally, the reverse current finished after U2 became about 0.3 V. The nickel on the cathode side would be continuously oxidized, while the nickel oxide of the anode side would be continuously reduced. At this moment, the state of both sides of the bipolar plate must become the same. The one-dimensional profile of a bipolar electrolyzer after electrolysis is shown Fig. 9. The measurement results then suggested that U1, U2, and U0 are in the ranges of 1.11.2, 0.3-0.4, and 1.4-1.6 V. Therefore, the anode terminal si | s12678-017-0423-5
无 | 无 | 无 | alkaline water electrolyzer | yes | 无 | U1, U2, and U0 are in the ranges of 1.11.2, 0.3-0.4, and 1.4-1.6 V | the reverse current stops | 无 | the anode terminal side and the cathode terminal side would be [NiO2/ NiOOH] and [H2/H2O], respectively, and both sides of the bipolar plate would be an intermediate hydrate of nickel hydroxide | 无 | g. 9. The measurement results then suggested that U1, U2, and U0 are in the ranges of 1.11.2, 0.3-0.4, and 1.4-1.6 V. Therefore, the anode terminal side and the cathode terminal side would be [NiO2/ NiOOH] and [H2/H2O], respectively, and both sides of the bipolar plate would be an intermediate hydrate of nickel hydroxide. Fig. 8 Diagram of the E°s of the candidate reactions of the electromotive force: U0 is the reverse current <!-- image --> <!-- image --> Fig. 9 One-dimensional profile of a bipolar electrolyzer when the reverse current stops <!-- image --> ## Conclusions The mechanism of the reverse current in alkaline water electrolyzer having relation between the electrolyzer operating conditions and cell voltage has been investigated using a bipolar-type electrolyzer which consi | s12678-017-0423-5
无 | 无 | bipolar plate | 无 | yes | 无 | above 1.4 V | off-load; forcibly opened the circuit to stop | increase in the oxide on the anode on the bipolar plate | major redox couple of the reverse current would be [NiO2/ NiOOH] and [H2/H2O] | 无 | zer having relation between the electrolyzer operating conditions and cell voltage has been investigated using a bipolar-type electrolyzer which consists of two cells. The amount of natural reverse current measured during off-load was proportional to the current loaded until just before stopping the operation. The increase in the charge would result from an increase in the oxide on the anode on the bipolar plate. Cell voltages were above 1.4 V at all cases just when the electrolyzer is forcibly opened the circuit to stop. Therefore, the major redox couple of the reverse current would be [NiO2/ NiOOH] and [H2/H2O]. The open circuit cell voltage of the anode terminal cell gradually decreased to 0.3 V, while that of the cathode terminal cell was maintained above 1.1 V. Therefore, the anodic a | s12678-017-0423-5
无 | 无 | bipolar plate | 无 | yes | 无 | anode terminal cell 0.3 V; cathode terminal cell above 1.1 V | 无 | the anodic active material of the bipolar plate would be reduced, and the cathodic active material of the bipolar plate would be oxidized | reverse current stopped when the redox state of the both sides of the bipolar plate became the same | 无 | e of the anode terminal cell gradually decreased to 0.3 V, while that of the cathode terminal cell was maintained above 1.1 V. Therefore, the anodic active material of the bipolar plate would be reduced, and the cathodic active material of the bipolar plate would be oxidized with the reverse current. Ultimately, it is inferred that the reverse current stopped when the redox state of the both sides of the bipolar plate became the same. Acknowledgements This work was performed as one of the activities of alkaline water electrolysis research workshop cooperated by Asahi Kasei Co., Kawasaki Heavy Industries Ltd., ThyssenKrupp Uhde Chlorine Engineers (Japan) Ltd., De Nora Permelec Ltd., and Yokohama National University. The authors appreciate the person concerned. Nomenclature: U1 Voltages of | s12678-017-0423-5
无 | 无 | 无 | 无 | yes | 无 | 无 | 无 | 无 | 无 | 无 | , Φs,c,b Absolute electrostatic potential at the outside of the cathodic double layer on the bipolar plate, Φm.c,b Absolute electrostatic potential on the cathode of the bipolar plate, Φs,a,b Absolute electrostatic potential at the outside of the anodic double layer on the anode of the bipolar plate, Φm,a,b Absolute electrostatic potential on the anode of the bipolar plate, ηc, ηa Cathodic or anodic overpotential, Ra-c-Rh-j Ionic resistance of each manifold, Ir_ac-Ir_hj Measured reverse currents through each manifold, Ir Total reverse currents, Rint Internal resistance of a cell, Qr,totl Charge of reverse current amount, E° Standard electrode potential <!-- image --> ## References 1. J. Divisek, R. Jung, D. Britz, J. Appl. Electrochem. 20, 186 (1990) 2. Japan Soda Industry Association | s12678-017-0423-5
无 | 无 | 无 | 无 | yes | 无 | reverse potential | frequent voltage swings, intermittent system operation, and sudden power interruptions; mismatches in electrode potential and delayed current responses can generate a reverse potential; once a closed circuit forms | 无 | mismatches in electrode potential and delayed current responses can generate a reverse potential; once a closed circuit forms, the hazardous reverse current may arise; AEM electrolyzers are significantly prone to severe reverse current due to their larger electrolyte volume and slower dynamics | 无 | , it provides an efficient route toward a low-carbon future. Yet, the full potential of these technologies, including ALK, PEM, and AEM, is challenged by the intrinsic intermittency and unpredictability of renewable energy, stemming from seasonal, diurnal, and weather-related variations. Such fluctuations cause frequent voltage swings, intermittent system operation, and sudden power interruptions. Under these unstable conditions, mismatches in electrode potential and delayed current responses can generate a reverse potential. Once a closed circuit forms, the hazardous reverse current may arise, particularly impacting certain electrolyzer types. AEM electrolyzers are significantly prone to severe reverse current due to their larger electrolyte volume and slower dynamics. PEM electrolyzers | Small Methods - 2025 - Peng - Strategies and Countermeasures Against Reverse Current for Enhanced Durability in Water
无 | 无 | 无 | 无 | yes | 无 | 无 | after a power failure, if the cathode maintains a higher potential than the anode | oxidation of the cathode or reduction at the anode, accelerating material degradation | electrons can flow backward through the closed circuit; this reverse electron flow leads to unintended electrochemical reactions, such as oxidation of the cathode or reduction at the anode | polarization rectifiers and cathodic protection systems | , if the cathode maintains a higher potential than the anode after a power failure, electrons can flow backward through the closed circuit. This reverse electron flow leads to unintended electrochemical reactions, such as oxidation of the cathode or reduction at the anode, accelerating material degradation. The problem is significantly exacerbated in large-scale industrial stacks, where the sheer number of cells connected in series and parallel can lead to substantially higher and more complex reverse currents. This increased scale not only amplifies the potential for electrode degradation but also magnifies the challenge of implementing effective mitigation strategies. While solutions such as polarization rectifiers and cathodic protection systems are available, they often introduce consi | Small Methods - 2025 - Peng - Strategies and Countermeasures Against Reverse Current for Enhanced Durability in Water
无 | 无 | 无 | 无 | yes | 无 | 无 | input sudden shut down or fluctuates dramatically | 无 | When input sudden shut down or fluctuates dramatically, voltage changes faster than current due to the capacitance of electrolyte, which breaks the accumulation process in electrolysis. After accumulation, there are imbalance potentials between cathode and anode, and A closed loop forms, so electrons will move from cathode to anode, thus forming a current opposite to normal water electrolysis. | 无 | nergy intermittency. In AEM systems, as Figure 1a depicts, in the normal process of electrolyzing water, electrons go to the cathode and are used to reduce water to produce hydrogen gas, and the redox species are accumulated in related electrodes. When input sudden shut down or fluctuates dramatically, voltage changes faster than current due to the capacitance of electrolyte, which breaks the accumulation process in electrolysis (Figure 1b). After accumulation, there are imbalance potentials between cathode and anode, and A closed loop forms, so electrons will move from cathode to anode, thus forming a current opposite to normal water electrolysis. Due to its direction, it is named as reverse current, as Figure 1c demonstrates. When the potential difference between the cathode and anode re | Small Methods - 2025 - Peng - Strategies and Countermeasures Against Reverse Current for Enhanced Durability in Water
无 | 无 | 无 | 无 | yes | 无 | 无 | membrane dehydration, particularly at the anode inlet, which is caused by electroosmotic drag; this dehydration impedes reactant transport and leads to local fuel starvation | 无 | In these starved regions, the cell can no longer sustain the standard hydrogen oxidation reaction; instead, parasitic reactions like water electrolysis and carbon corrosion are initiated | 无 | lysis. Due to its direction, it is named as reverse current, as Figure 1c demonstrates. When the potential difference between the cathode and anode reaches equilibrium at zero, reverse current disappears, and a balance is achieved (Figure 1d). The generation of local reverse currents in proton exchange membrane (PEM) fuel cells stems from localized imbalances in water and gas distribution. A primary trigger is membrane dehydration, particularly at the anode inlet, which is caused by electroosmotic drag. This dehydration impedes reactant transport and leads to local fuel starvation. In these starved regions, the cell can no longer sustain the standard hydrogen oxidation reaction; instead, parasitic reactions like water electrolysis and carbon corrosion are initiated, driven by the potentia | Small Methods - 2025 - Peng - Strategies and Countermeasures Against Reverse Current for Enhanced Durability in Water
无 | 无 | 无 | 无 | yes | 无 | 无 | 停机断电、电流反转等条件下，由电池正常运​​行部分的电位驱动寄生反应（如水电解和碳腐蚀），以及反应气体通过膜渗透（氧气到阳极、氢气到阴极）形成内部短路条件 | 无 | 寄生反应如水电解和碳腐蚀由电池正常运​​行部分的电位驱动，导致电子反向流动，表现为反向电流；反应气体通过膜渗透，氧气到阳极和氢气到阴极，形成内部短路条件，驱动寄生反应，也贡献反向电流 | 无 | standard hydrogen oxidation reaction; instead, parasitic reactions like water electrolysis and carbon corrosion are initiated, driven by the potential of the normally operating parts of the cell. This process results in a flow of electrons in the opposite direction, manifesting as a reverse current. A secondary mechanism involves the permeation of reactant gases through the membrane. This crossover of oxygen to the anode and hydrogen to the cathode creates an internal short-circuit condition, which drives parasitic reactions that also contribute to the flow of reverse current. ## 2.2. Influence of Reverse Current Typically, water is oxidized at the anode to produce oxygen and reduced at the cathode to produce hydrogen during normal water electrolysis. However, when a reverse current occ | Small Methods - 2025 - Peng - Strategies and Countermeasures Against Reverse Current for Enhanced Durability in Water
无 | 无 | 无 | 无 | yes | 无 | 无 | during a power shutdown or power input fluctuation | deteriorate the electrocatalysts and decrease system efficiency; degradation of electrode performance, reduced gas purity, and in extreme cases, risks such as recombination of hydrogen and oxygen gases | the normal potential difference is disrupted, and the direction of current flow reverses; drives undesirable electrochemical reactions, such as the oxidation of the cathode material or the reduction of oxygen at the anode; these processes alter the local chemical environment, including pH, ion concentration, and electrode surface states | 无 | ed at the anode to produce oxygen and reduced at the cathode to produce hydrogen during normal water electrolysis. However, when a reverse current occurs-such as during a power shutdown or power input fluctuation-the normal potential difference is disrupted, and the direction of current flow reverses. This drives undesirable electrochemical reactions, such as the oxidation of the cathode material or the reduction of oxygen at the anode. These processes alter the local chemical environment, including pH, ion concentration, and electrode surface states, which can deteriorate the electrocatalysts and decrease system efficiency. Over time, this leads to degradation of electrode performance, reduced gas purity, and in extreme cases, risks such as recombination of hydrogen and oxygen gases, whic | Small Methods - 2025 - Peng - Strategies and Countermeasures Against Reverse Current for Enhanced Durability in Water
无 | 无 | nickel-based electrodes | alkaline environments | yes | 无 | 无 | intermittent operation or shutdown of the system | oxidation of the metallic Ni species, the dissolution of alloying elements, and the formation of passivating layers on the electrode surface, all of which severely impair the long-term performance and durability of the catalyst | Reverse current can lead to the oxidation of the metallic Ni species, the dissolution of alloying elements, and the formation of passivating layers on the electrode surface | improving the resistance of Ni-based cathodes to reverse current | ural abundance, and good chemical stability in alkaline environments. These materials offer a promising alternative to precious metals like platinum. However, despite their advantages, nickel-based electrodes are highly susceptible to degradation under reverse current conditions, which can occur during intermittent operation or shutdown of the system. Reverse current can lead to the oxidation of the metallic Ni species, the dissolution of alloying elements, and the formation of passivating layers on the electrode surface, all of which severely impair the long-term performance and durability of the catalyst. Therefore, improving the resistance of Ni-based cathodes to reverse current is essential for ensuring the stability and commercial viability of AEMWE technologies. | Small Methods - 2025 - Peng - Strategies and Countermeasures Against Reverse Current for Enhanced Durability in Water
无 | 无 | Ni-based cathodes | 无 | yes | 无 | 无 | Shutting down or fluctuating input and redox species accumulation | metallic nickel at the cathode surface undergoes electrochemical oxidation | Electrons move against the original direction with redox species consumption; metallic nickel at the cathode surface undergoes electrochemical oxidation | 无 | of Ni-based cathodes to reverse current is essential for ensuring the stability and commercial viability of AEMWE technologies. <!-- image --> <!-- image --> Figure 1. Scheme of emergence of reverse current in AEM systems. a) Water electrolysis. b) Shutting down or fluctuating input and redox species accumulation. c) Electrons move against the original direction with redox species consumption. d) Balance is achieved, and the reverse current disappears. <!-- image --> Wang et al. [59] propose a plausible mechanism for the material degradation and transformation process occurring in nickelbased cathodes under the influence of reverse current, as illustrated in Figure 2a. When reverse current is applied, the metallic nickel at the cathode surface undergoes electrochemical oxidation, lea | Small Methods - 2025 - Peng - Strategies and Countermeasures Against Reverse Current for Enhanced Durability in Water
无 | 无 | metallic nickel cathode | 无 | yes | 无 | 无 | When reverse current is applied | the metallic nickel at the cathode surface undergoes electrochemical oxidation, leading to the formation of nickel hydroxide (Ni(OH)2), which is characterized by a loose, layered, and fragmented morphology; a noticeable shift in the binding energy of nickel species toward lower values, implying a reduction in the chemical stability of the electrode material | electrochemical oxidation of metallic nickel at the cathode surface forming nickel hydroxide (Ni(OH)2); shift in binding energy indicates a transformation in the electronic environment of nickel atoms, making the electrode material less chemically stable | 无 | ent, as illustrated in Figure 2a. When reverse current is applied, the metallic nickel at the cathode surface undergoes electrochemical oxidation, leading to the formation of nickel hydroxide (Ni(OH) 2 ), which is characterized by a loose, layered, and fragmented morphology. This structural change is clearly evidenced by the scanning electron microscopy (SEM) image presented in Figure 2b, showing the surface of the nickel cathode after exposure to reverse current. Moreover, X-ray photoelectron spectroscopy (XPS) analysis in Figure 2c reveals a noticeable shift in the binding energy of nickel species toward lower values, implying a reduction in the chemical stability of the electrode material. This shift indicates a transformation in the electronic environment of nickel atoms, making the el | Small Methods - 2025 - Peng - Strategies and Countermeasures Against Reverse Current for Enhanced Durability in Water
无 | 无 | nickel | 无 | yes | 无 | 无 | reverse current exposure | transformation in the electronic environment of nickel atoms, making the electrode more susceptible to further degradation; Ni(OH)2 is generated; formation of higher oxidation state nickel compounds, such as nickel oxyhydroxide (NiOOH), which further compromises the integrity and conductivity of the cathode material; progressive oxidation and deterioration | reverse current exposure leads to oxidation of nickel, forming Ni(OH)2 and higher oxidation state nickel compounds such as NiOOH | 无 | n the chemical stability of the electrode material. This shift indicates a transformation in the electronic environment of nickel atoms, making the electrode more susceptible to further degradation. Compared to pristine nickel, the appearance of a distinct nickel hydroxide peak-represented by the green line in Figure 2d-confirms that Ni(OH) 2 is indeed generated as a direct consequence of reverse current exposure. In addition, extended reverse current testing uncovers the formation of higher oxidation state nickel compounds, such as nickel oxyhydroxide (NiOOH), which is known to further compromise the integrity and conductivity of the cathode material. The presence of NiOOH is corroborated by spectroscopic evidence shown in Figure 2e, emphasizing the progressive oxidation and deterioration | Small Methods - 2025 - Peng - Strategies and Countermeasures Against Reverse Current for Enhanced Durability in Water
无 | 无 | nickel electrodes; platinum-carbon architecture | alkaline environment of an Anion Exchange Membrane (AEM); acidic conditions of Proton Exchange Membrane (PEM) electrolysis | yes | 无 | 无 | during shutdown or intermittent operation | progressive oxidation and deterioration mechanisms that nickel electrodes suffer; distinct set of failure modes particularly pronounced during reverse current events | 无 | 无 | material. The presence of NiOOH is corroborated by spectroscopic evidence shown in Figure 2e, emphasizing the progressive oxidation and deterioration mechanisms that nickel electrodes suffer under such adverse operating conditions. Moving from the alkaline environment of an Anion Exchange Membrane (AEM) to the acidic conditions of Proton Exchange Membrane (PEM) electrolysis fundamentally alters the nature of the cathode's stability challenge. The focus of degradation shifts away from the oxidation of non-precious metals like nickel. Instead, the acidic PEM cathode, which relies on a platinum-carbon architecture, faces a distinct set of failure modes. These failures are particularly pronounced during reverse current events, which can occur during shutdown or intermittent operation. During | Small Methods - 2025 - Peng - Strategies and Countermeasures Against Reverse Current for Enhanced Durability in Water
无 | 无 | platinum catalyst particles on carbon support | 无 | yes | 无 | often exceeding 1.5 V vs the reversible hydrogen electrode | during shutdown or intermittent operation | structural collapse of the catalyst layer, detachment and agglomeration of the platinum catalyst particles, loss of electrical contact | high potential drives electrochemical instability of the carbon support, oxidizing it into carbon dioxide (carbon corrosion) | 无 | ure modes. These failures are particularly pronounced during reverse current events, which can occur during shutdown or intermittent operation. During such an event, the potential at the hydrogen evolution cathode can rise to a highly oxidative state, often exceeding 1.5 V vs the reversible hydrogen electrode. This high potential is sufficient to drive the electrochemical instability of the carbon support, small www.advancedsciencenews.com www.small-methods.com oxidizing it into carbon dioxide. This process, known as carbon corrosion, leads to the structural collapse of the catalyst layer, which in turn causes the detachment and agglomeration of the platinum catalyst particles that rely on the carbon for physical support and electrical connection. The resulting loss of electrical contact a | Small Methods - 2025 - Peng - Strategies and Countermeasures Against Reverse Current for Enhanced Durability in Water
无 | 2025 | Ni cathodes | 无 | yes | 无 | 无 | self-discharge | loss of electrical contact and active surface area leads to irreversible performance degradation and a significantly shortened lifespan for the electrolyzer | 无 | 无 | of the platinum catalyst particles that rely on the carbon for physical support and electrical connection. The resulting loss of electrical contact and active surface area leads to irreversible performance degradation and a significantly shortened lifespan for the electrolyzer. <!-- image --> <!-- image --> Figure 2. a) Scheme of reverse current to Ni cathodes. b) SEM image of nickel cathodes after reverse current. c) Ni 2p XPS analysis of Ni cathode after self-discharge. d) XRD image of Ni cathode after reverse current. e) Cyclic voltammograms of the Ni electrode, measured at a rate of 50 mV s-1 . [59] Copyright 2025, Wiley-VCH. <!-- image --> Okonkwo et al. [60] provides a comprehensive summary of the degradation mechanisms affecting platinum (Pt) catalysts in PEMFCs, pinpointing p | Small Methods - 2025 - Peng - Strategies and Countermeasures Against Reverse Current for Enhanced Durability in Water
无 | 无 | platinum | proton exchange membrane | yes | 无 | 无 | reverse current | Ostwald ripening, where they redeposit onto larger particles, causing agglomeration and a loss of active surface area, and migration into the proton exchange membrane; partial reduction of the anode material, which significantly alters its chemical composition and electrochemical properties | initial oxidation step of platinum leads to subsequent degradation pathways including Ostwald ripening and migration into the proton exchange membrane; reverse current induces partial reduction of the anode material | controlling or preventing this initial oxidation step | me the primary actors in subsequent degradation pathways, including Ostwald ripening, where they redeposit onto larger particles, causing agglomeration and a loss of active surface area, and migration into the proton exchange membrane. By systematically breaking down these interconnected processes, the paper underscores that mitigating platinum degradation fundamentally requires controlling or preventing this initial oxidation step to enhance the overall durability and commercial viability of PEMFC technology. ## 2.2.2. Triggering the Anode to be Reduced In addition to the oxidation of the cathode material, the reverse current also induces partial reduction of the anode material, which significantly alters its chemical composition and electrochemical properties. Under reverse current con | Small Methods - 2025 - Peng - Strategies and Countermeasures Against Reverse Current for Enhanced Durability in Water
无 | 无 | anode material; nickel oxyhydroxide (NiOOH); cobalt oxides; Ni(OH)2; metallic Ni | 无 | yes | 无 | 无 | Under reverse current conditions | loss of active catalytic phases, reduced oxygen evolution reaction (OER) efficiency, and deterioration of the electrode's structural integrity; accelerate the deactivation and degradation of the anode, compromising the overall performance and lifespan of the electrolyzer system | oxidized species such as nickel oxyhydroxide (NiOOH) or cobalt oxides may be reduced back to their lower-valence states, such as Ni(OH)2 or even metallic Ni; disrupts the stable redox balance of the anode | 无 | partial reduction of the anode material, which significantly alters its chemical composition and electrochemical properties. Under reverse current conditions, oxidized species such as nickel oxyhydroxide (NiOOH) or cobalt oxides may be reduced back to their lower-valence states, such as Ni(OH) 2 or even metallic Ni. This reverse transformation not only disrupts the stable redox balance of the anode but also leads to the loss of active catalytic phases, reduced oxygen evolution reaction (OER) efficiency, and deterioration of the electrode's structural integrity. Consequently, repeated exposure to reverse current can accelerate the deactivation and degradation of the anode, compromising the overall performance and lifespan of the electrolyzer system. Wang et al. [59] reveal that under dynam | Small Methods - 2025 - Peng - Strategies and Countermeasures Against Reverse Current for Enhanced Durability in Water
无 | 无 | Ni anode | 无 | yes | 无 | 无 | switching on a shutting down cycles | needlepoint deposits and small; the potential of the electrode drops and oxygen production performance decreases | formation of β-Ni(OH)2, which is more stable but less active compared to γ-NiOOH | 无 | H) 2 , which is more stable but less active compared to 𝛾-NiOOH (Figure 3a). Furthermore, SEM image (Figure 3b) demonstrates needlepoint deposits and small www.advancedsciencenews.com www.small-methods.com Raman shift also proving the formation of 𝛽-Ni(OH) 2 , with peaks at 447 and 504 cm-1 related to Ni─OH and Ni─O in Ni(OH) 2 (Figure 3c). Electrochemical tests show under the same current density, the potential of the electrode drops and oxygen production performance decreases as a decrease in kinetic overpotential as well as polarization curves, as Figure 3d,e illustrated respectively. <!-- image --> <!-- image --> Figure 3. a) Mechanism of reverse current influence to the anode. b) SEM image of anode after 45k rounds of switching on a shutting down cycles. c) Raman spectra Ni anode a | Small Methods - 2025 - Peng - Strategies and Countermeasures Against Reverse Current for Enhanced Durability in Water
无 | 2025 | IrO2, TiO2 | 无 | yes | 无 | 无 | switching on a shutting down cycles | degradation of anodes due to reverse current | inherent material asymmetry of the PEMWE system | 无 | of reverse current influence to the anode. b) SEM image of anode after 45k rounds of switching on a shutting down cycles. c) Raman spectra Ni anode after 45k cycles. d) Polarization curves of the anode after different rounds. e) Kinetic Overpotential of the anode after different rounds. [59] Copyright 2025, Wiley-VCH. <!-- image --> While the degradation of anodes due to reverse current presents a significant challenge in alkaline electrolyzers, this phenomenon introduces a distinct and often more severe set of challenges in proton exchange membrane water electrolyzers (PEMWE). This difference stems from the inherent material asymmetry of the PEMWE system. The anode is specifically engineered with robust catalysts like iridium dioxide (IrO 2 ) [61-63] and titanium dioxide (TiO 2 ), [ 64 | Small Methods - 2025 - Peng - Strategies and Countermeasures Against Reverse Current for Enhanced Durability in Water
无 | 无 | anode: iridium dioxide (IrO2) and titanium dioxide (TiO2); cathode: 无 | 无 | yes | 无 | 无 | system start-up/shut-down or reverse current events | reduction of stable IrO2 species to metallic iridium, which subsequently dissolves during high-potential periods | These transients can lead to the reduction of stable IrO2 species to metallic iridium, which subsequently dissolves during high-potential periods. | 无 | the PEMWE system. The anode is specifically engineered with robust catalysts like iridium dioxide (IrO 2 ) [61-63] and titanium dioxide (TiO 2 ), [ 64-66 ] which is universally recognized for its unparalleled catalytic activity for the oxygen evolution reaction (OER) and exceptional stability in the harsh acidic and high-potential environment. However, despite its renowned stability under normal operation, this crucial anode material is itself highly susceptible to degradation under dynamic conditions, such as system start-up/shut-down or reverse current events. These transients can lead to the reduction of stable IrO 2 species to metallic iridium, which subsequently dissolves during highpotential periods. Simultaneously, during a reverse current event, the cathode, typically composed of p | Small Methods - 2025 - Peng - Strategies and Countermeasures Against Reverse Current for Enhanced Durability in Water
无 | 无 | cathode, typically composed of platinum on a carbon support | 无 | yes | 无 | 无 | during a reverse current event | accelerated degradation through platinum dissolution and carbon support corrosion; irreversibly damage the electrocatalyst surface, shorten electrode lifespan | the cathode is subjected to these same oxidative conditions for which it is entirely unprepared; reverse current can initiate parasitic reactions such as the recombination of hydrogen and oxygen gases or the corrosion of electrode materials | 无 | idium, which subsequently dissolves during highpotential periods. Simultaneously, during a reverse current event, the cathode, typically composed of platinum on a carbon support, is subjected to these same oxidative conditions for which it is entirely unprepared, leading to accelerated degradation through platinum dissolution and carbon support corrosion. ## 2.2.3. Precipitating Energy Waste and Safety Hazard Besides dangers to electrodes, reverse current can initiate parasitic reactions such as the recombination of hydrogen and oxygen gases or the corrosion of electrode materials. These unintended reactions not only waste the electrical energy previously used to generate hydrogen but may also irreversibly damage the electrocatalyst surface, shorten electrode lifespan, and increase opera | Small Methods - 2025 - Peng - Strategies and Countermeasures Against Reverse Current for Enhanced Durability in Water
无 | 无 | Ni, RC-Ni, Pb/Ni, RC-Pb/Ni | 无 | yes | 无 | 无 | reverse current | after reverse current, nickel is oxidated | 无 | elemental doping (Pb doping) | We can enhance a material's inherent resistance to this degradation by strategically modifying its composition, for instance, through elemental doping. This approach is essential for developing robust and reliable components that can withstand harsh operating conditions, paving the way for more durable and efficient clean energy technologies. Jung et al. [70] further investigate the effect of Pb doping on nickel electrodes. They prepared an experimental electrolyzer for generating reverse current as Figure 4a demonstrated. Four kinds of electrodes are made and tested, which are Ni, Ni after reverse current (RC-Ni), Ni doped with Pb (Pb/Ni), and Ni doped with Pb after reverse current (RC-Pb/Ni). XPS shows that after reverse current, nickel is oxidated, but with lead doped, the species obta | Small Methods - 2025 - Peng - Strategies and Countermeasures Against Reverse Current for Enhanced Durability in Water
无 | 无 | Ni doped with Pb (Pb/Ni) | 无 | yes | 无 | 无 | reverse current | after repeated reverse current cycles, the open-circuit voltage (OCV) of both Ni and Pb/Ni electrodes dropped more quickly and to lower levels compared to before reverse current treatment | after reverse current, nickel is oxidated, but with lead doped, the species obtained by oxidation gets changed from less active Ni(OH)2 to more active NiOOH; Gibbs free energy changes prove that hydrogen attached to Ni(OH)2 owns a more stable state compared with Ni due to the ligand effect, thus difficult to desorb from the catalyst surface; however, with Pb doped, hydrogen adsorption is more unstable on the catalyst surface, making it more susceptible to desorption | 无 | and Ni doped with Pb after reverse current (RC-Pb/Ni). XPS shows that after reverse current, nickel is oxidated, but with lead doped, the species obtained by oxidation gets changed from less active Ni(OH) 2 to more active NiOOH (Figure 4b). Gibbs free energy changes prove that hydrogen attached to Ni(OH) 2 owns a more stable state compared with Ni due to the ligand effect, thus difficult to desorb from the catalyst surface. However, with Pb doped, hydrogen adsorption is more unstable on the catalyst surface, making it more susceptible to desorption (Figure 4c). Figure 4d shows that after repeated reverse current cycles, the open-circuit voltage (OCV) of both Ni and Pb/Ni electrodes dropped more quickly and to lower levels compared to before reverse current treatment. This is due to irrever | Small Methods - 2025 - Peng - Strategies and Countermeasures Against Reverse Current for Enhanced Durability in Water
无 | 无 | Ni and Pb/Ni electrodes | 无 | yes | 无 | 4.5 to 0 V | voltage switching from 4.5 to 0 V (cyclic start-stop tests) | OCV of both Ni and Pb/Ni electrodes dropped more quickly and to lower levels; irreversible oxidation increases electrode potential and reduces the driving force for self-discharge; electrode degradation is accelerated; pure nickel electrode material has ≈10% current loss | irreversible oxidation caused by RC, which increases electrode potential and reduces the driving force for self-discharge | lead-doped material (Pb/Ni) has a certain protective effect on the nickel electrode, with only 2.3% current loss compared to ≈10% for pure Ni | ge (OCV) of both Ni and Pb/Ni electrodes dropped more quickly and to lower levels compared to before reverse current treatment. This is due to irreversible oxidation caused by RC, which increases electrode potential and reduces the driving force for self-discharge. As a result, electrode degradation is accelerated. Although Pb/Ni shows better resistance to reverse current damage than pure Ni, it still poses a significant threat to electrode stability. Further cyclic start-stop tests, which is conducted via voltage switching from 4.5 to 0 V, show that the lead-doped material has only 2.3% current loss compared to the pure nickel electrode material which has ≈10% current loss, which proves that the lead-doped material has a certain protective effect on the nickel electrode, as Figure 4e depi | Small Methods - 2025 - Peng - Strategies and Countermeasures Against Reverse Current for Enhanced Durability in Water
无 | 2024 | lead-doped material; nickel electrode | 无 | yes | ≈10% current loss | 无 | SU/SD cycle | current loss | 无 | lead-doped material has a certain protective effect on the nickel electrode | rial which has ≈10% current loss, which proves that the lead-doped material has a certain protective effect on the nickel electrode, as Figure 4e depicted. <!-- image --> small ROS (s) Te www.small-methods.com <!-- image --> Figure 4. a) Sketch of the mechanism of reverse current generation. b) Ni 2p XPS image of different materials under various conditions. c) Gibbs freeenergy profiles of the hydrogen generation steps. d) Voltage changes with time in different materials. e) Current-density profiles relative to the SU/SD cycle, with current density measured. [70] Copyright 2024, Wiley-VCH. <!-- image --> ## 3.1.2. Nanoarchitecture and Structural Engineering Besides cathodic protection and doping of external metals, other strategies can be applied to improve the antioxidant propert | Small Methods - 2025 - Peng - Strategies and Countermeasures Against Reverse Current for Enhanced Durability in Water
无 | 无 | WMo-CoP@NM | 无 | yes | 无 | 无 | voltage changes dramatically; returning to the original voltage after 7 rounds of incremental voltage increase | current intensity changed only slightly; reverse current has a negligible effect on the electrode material | 无 | 无 | se morphology (Figure 5b). Further electrochemical tests have shown that WMo-CoP@NM electrode has a higher current strength at the same voltage (Figure 5c). Reverse current mainly emerges when the voltage changes dramatically. As Figure 5d demonstrated, returning to the original voltage after 7 rounds of incremental voltage increase, the current intensity changed only slightly, proving that the reverse current has a negligible effect on the electrode material. Then materials are put into a more hazardous environment, alternating high current density (1.5A cm-2 ) as well as low current density (0.4A cm-2 ) cycling tests (ADT-1) and SU/SD test (ADT-2). The result in Figure 5e shows that after these procedures, WMo-CoP@NM owns a relatively stable voltage change. Density functional theory prov | Small Methods - 2025 - Peng - Strategies and Countermeasures Against Reverse Current for Enhanced Durability in Water
无 | 无 | NiMoN@NC-6/NF | acid electrolyte | yes | 无 | positive voltage | switching from various current densities and a positive voltage to simulate oxidization | 无 | Due to the presence of the carbon protective layer | carbon protective layer | mance is evaluated in the following figures. Accelerating decomposition test in an acid electrolyte is conducted via switching from various current densities and a positive voltage to simulate oxidization. As Figure 6c depicted, compared with Pt/C, NiMoN@NC-6/NF owns a stable potential, boasting excellent reverse current resistance. With intrinsic HER activity through LSV curves in Figure 6d, it demonstrates that optimized NiMoN@NC6 (red line) exhibits catalytic performance that rivals, and even surpasses, the commercial Pt/C benchmark. In order to test its performance changes under repeated start-stop conditions in an AWE system, a 50-round SU/SD test is launched, with an hour switching on at 100mA cm-2 and an hour shutting down. Due to the presence of the carbon protective layer, there i | Small Methods - 2025 - Peng - Strategies and Countermeasures Against Reverse Current for Enhanced Durability in Water
无 | 无 | NiMoFe@NC | 无 | yes | 无 | 无 | fluctuating power input | After impacts with different current density, the potential of the electrolyzer remains stable. A longer stability test is conducted in further research with a slight potential up in 1000 h | 无 | 无 | sion and pyrolysis treatment, this precursor is transformed into a nitrogendoped carbon-coated composite, NiMoFe@NC (Figure 7c), which demonstrated exceptional HER activity, rivaling the performance of commercial Pt/C. Compared with conventional catalysts, this combination owns a durability of reverse current which results in fluctuating power input, as Figure 7d illustrated. After impacts with different current density, the potential of the electrolyzer remains stable. A longer stability test is conducted in further research with a slight potential up in 1000 h, proving its durability. Nickel-based catalysts [55,100-105] have long been considered the benchmark for cathodic hydrogen evolution reactions in alkaline environments due to their low cost and reasonable activity. However, to fur | Small Methods - 2025 - Peng - Strategies and Countermeasures Against Reverse Current for Enhanced Durability in Water
无 | 无 | ruthenium dioxide on top of the nickel mesh | 无 | yes | 无 | 无 | 无 | destruction of surface structure | hydroxylation of oxygen occurs during hydrogen production, with the main intensity moving from 529.5 eV like higher binding energies | 无 | or-alkali production, owing to its exceptional hydrogen evolution reaction kinetics, high electrical conductivity, and corrosion resistance under cathodic polarization. However, the mechanism under reverse current deserve further research. Holmin et al. [114,115] introduce ruthenium dioxide on top of the nickel mesh to improve the catalytic efficiency of the nickel mesh and try to find out the influence of reverse current on the electrode. SEM images (Figure 8a,b) demonstrate destruction of surface structure. Further experimental demonstrations showed that hydroxylation of oxygen occurs during hydrogen production, with the main intensity moving from 529.5 eV like higher binding energies, as Figure 8c depicted. Then electrodes were first used for catalytic hydrogen production for 6 h, and | Small Methods - 2025 - Peng - Strategies and Countermeasures Against Reverse Current for Enhanced Durability in Water
无 | 无 | ruthenium dioxide | 无 | yes | 无 | 无 | reverse current | ruthenium dioxide attached to the surface during hydrogen production hydroxylates to form RuO(OH)2, which in turn generates RuO4 2- under the action of the reverse current and dissolves in solution | The ruthenium dioxide attached to the surface during hydrogen production hydroxylates to form RuO(OH) 2 , which in turn generates RuO 4 2- under the action of the reverse current and dissolves in solution. | 无 | m UV-vis spectrophotometry detection found RuO 4 2- in electrolyte. With these results, the authors propose a possible mechanism for dissolution in Figure 8e. The ruthenium dioxide attached to the surface during hydrogen production hydroxylates to form RuO(OH) 2 , which in turn generates RuO 4 2- under the action of the reverse current and dissolves in solution. | Small Methods - 2025 - Peng - Strategies and Countermeasures Against Reverse Current for Enhanced Durability in Water
无 | 2022 | NiCoP-Cr2O3 | 1 mol L-1 KOH | yes | 无 | 无 | 无 | 无 | Cr2O3 owns a quite high stability at high potential and acts as the skeletons of this armor. As the affinity energy of the three elements nickel phosphorus cobalt, and oxygen increases in succession, Co is easier to go to the surface to combine with oxygen resulting in the reverse current process as CoOx combined with Cr forms | NiCoP-Cr2O3 catalyst capable of dynamic self-protection against reverse current | Voltage changes of the last few rounds of the cycle in SU/SD tests of different materials in 1 mol L-1 KOH. [98] Copyright 2022, Elsevier. <!-- image --> Sha et al. [72] engineered a NiCoP-Cr 2 O 3 catalyst capable of dynamic self-protection against reverse current, with a mechanism depicted in Figure 9a. Cr 2 O 3 owns a quite high stability at high potential and acts as the skeletons of this armor. To find out the mechanism, TOF-SIMS, which is applied to get its structure, conducted, and particles brought out by the high-speed flow of ions are obtained. As the affinity energy of the three elements nickel phosphorus cobalt, and oxygen increases in succession, Co is easier to go to the surface to combine with oxygen resulting in the reverse current process as CoO x combined with Cr forms | Small Methods - 2025 - Peng - Strategies and Countermeasures Against Reverse Current for Enhanced Durability in Water
无 | 无 | Co, Cr, P, nickel electrode, Ni | seawater | yes | 无 | 无 | When oxidization stops | 无 | Co is easier to go to the surface to combine with oxygen resulting in the reverse current process as CoO x combined with Cr forms, so cobalt oxide ions are detected in the beginning. Then P comes and is oxidized to phosphates. In a more inner layer, the rest Co is combined with extra oxygen to form another CoO x layer. After these protective layers, nickel electrode with a high proportion of Ni-. When oxidization stops, hydrogen will reduce them to the original part, which makes a dynamic circle of protection. | protective layers; hydrogen reduces oxidized species back to the original part, making a dynamic circle of protection | eases in succession, Co is easier to go to the surface to combine with oxygen resulting in the reverse current process as CoO x combined with Cr forms, as Figure 9b illustrated, so cobalt oxide ions are detected in the beginning. Then P comes and is oxidized to phosphates in stage to in Figure 9c. In a more inner layer, the rest Co is combined with extra oxygen to form another CoO x layer in stage 3 in Figure 9b. After these protective layers, nickel electrode are as Figure 9d depicted, with a high proportion of Ni- . When oxidization stops, hydrogen will reduce them to the original part, which makes a dynamic circle of protection. Subsequent 10 000-h seawater electrolysis with a periodic power input shows a stable voltage under the same current density, strongly proving the effectiveness | Small Methods - 2025 - Peng - Strategies and Countermeasures Against Reverse Current for Enhanced Durability in Water
无 | 无 | 无 | 无 | yes | 无 | 无 | system shutdowns or unexpected power interruptions | forcing the protected electrode to act as an anode and undergo rapid degradation | the more electrochemically active sacrificial anode corrodes preferentially, providing standard cathodic protection to the primary electrodes; during system shutdowns or unexpected power interruptions, a reverse current can be induced, causing unintended and detrimental electrochemical reactions; by integrating a sacrificial anode, any reverse current is drawn toward this more reactive material, which absorbs the harmful current and corrodes in place of the more valuable primary electrode, effectively neutralizing the threat | integrating a sacrificial anode | . When a system is operational, the more electrochemically active sacrificial anode corrodes preferentially, providing standard cathodic protection to the primary electrodes. However, its role becomes even more critical during system shutdowns or unexpected power interruptions, which can induce a reverse current. This reverse current can cause unintended and detrimental electrochemical reactions, essentially forcing the protected electrode to act as an anode and undergo rapid degradation. By integrating a sacrificial anode, any reverse current is drawn toward this more reactive material. The sacrificial anode absorbs this harmful current and corrodes in place of the more valuable primary electrode, effectively neutralizing the threat and ensuring the system remains in a safe, non-degrading | Small Methods - 2025 - Peng - Strategies and Countermeasures Against Reverse Current for Enhanced Durability in Water
无 | 无 | 无 | alkaline electrolyzers | yes | small | 无 | system shutdown | damages electrodes | 无 | 无 | ernal power is interrupted, further enhancing system stability and lifespan. Haleem et al. [116] provide a comprehensive study of how reverse current forms and damages electrodes in alkaline electrolyzers during system shutdown. They make various comparisons in external conditions like gas dissolved in the electrolyte, pumps to maintain the normal circulation of electrolyte, and temperature. Nitrogen is bubbled into the electrolyte to reduce the dissolution of hydrogen and oxygen in water, and the reverse small www.advancedsciencenews.com www.small-methods.com current is measured subsequently. Data show that whether nitrogen is bubbled, reverse current changes slightly, so the gas in water isn't a factor to reverse current. Also, electrolytes' temperature deserves a deeper insight. Genera | Small Methods - 2025 - Peng - Strategies and Countermeasures Against Reverse Current for Enhanced Durability in Water
无 | 无 | 无 | 无 | yes | 无 | 无 | fluctuating energy supply; excessive temperatures; pump providing a current-conducting channel | 无 | thermally activated ion transport mechanisms, where higher thermal energy facilitates ionic dissociation and mobility in the electrolyte; the pump provides a current-conducting channel, thus boosting reverse current | 无 | rse current changes slightly, so the gas in water isn't a factor to reverse current. Also, electrolytes' temperature deserves a deeper insight. Generally speaking, the temperature of the electrolyte should be maintained at ≈80 °C to increase the rate of reaction. However, when a fluctuating energy supply is introduced, excessive temperatures can raise reverse current. The average current increases dramatically due to temperature, mainly due to thermally activated ion transport mechanisms, where higher thermal energy facilitates ionic dissociation and mobility in the electrolyte. There is a pump in the electroyzer to maintain the circulation of electrolyte, but for reverse current, it provides a current-conducting channel, thus boosting it. Experiments go along with simulation. When the pum | Small Methods - 2025 - Peng - Strategies and Countermeasures Against Reverse Current for Enhanced Durability in Water
无 | 无 | 无 | 无 | yes | 无 | 无 | pumps on | the voltage of the electrode changes more sorely | for reverse current, it provides a current-conducting channel, thus boosting it; in a pure water system, the primary parasitic reaction on the cathode is OER | lower temperature of electrolyte, closed circulation pumps can reduce and delay the influence of reverse current | f electrolyte, but for reverse current, it provides a current-conducting channel, thus boosting it. Experiments go along with simulation. When the pumps on, reverse current rises and the voltage of the electrode changes more sorely. From a series of experiments and simulations, it can be concluded that lower temperature of electrolyte, closed circulation pumps can reduce and delay the influence of reverse current. <!-- image --> <!-- image --> The composition of the electrolyte is a critical, yet often overlooked, factor that fundamentally dictates the degradation pathways during a reverse current event and, consequently, imposes specific constraints on electrode design. While in a pure water system, the primary parasitic reaction on the cathode is OER, the presence of impurities, such | Small Methods - 2025 - Peng - Strategies and Countermeasures Against Reverse Current for Enhanced Durability in Water
无 | 无 | non-noble metal catalysts | 无 | yes | 无 | 无 | When the external power supply is interrupted; when the system is shut down or idle | corrosion or degradation of the electrode materials; reverse current oxidation | the potential difference between the electrodes may lead to reverse current flow, causing corrosion or degradation of the electrode materials | polarized rectifier functions as a one-way valve for electric current-it allows normal forward current during electrolysis but blocks the reverse flow when the system is shut down or idle; polarized rectifiers are often integrated as emergency protection components | vent reverse current damage during shutdown or power fluctuations. When the external power supply is interrupted, the potential difference between the electrodes may lead to reverse current flow, causing corrosion or degradation of the electrode materials. The polarized rectifier functions as a one-way valve for electric current-it allows normal forward current during electrolysis but blocks the reverse flow when the system is shut down or idle. This helps protect sensitive electrodes, especially non-noble metal catalysts, from reverse current oxidation and extends the operational lifespan of the electrolyzers. In modern alkaline and PEM electrolyzers, polarized rectifiers are often integrated as emergency protection components to improve system reliability and safety. ## 4. Conclusion an | Small Methods - 2025 - Peng - Strategies and Countermeasures Against Reverse Current for Enhanced Durability in Water
无 | 无 | 无 | 无 | yes | 无 | 无 | upon the cessation of external power | significant and persistent impediment to the long-term durability and, by extension, the economic viability of anion AEMWE | upon the cessation of external power, the electrolyzer stack transforms from a de | polarized rectifiers are often integrated as emergency protection components to improve system reliability and safety | trolyzers, polarized rectifiers are often integrated as emergency protection components to improve system reliability and safety. ## 4. Conclusion and Perspective In summary, reverse current constitutes a significant and persistent impediment to the long-term durability and, by extension, the economic viability of anion AEMWE. This issue becomes particularly acute when these systems are coupled with the inherently intermittent nature of renewable energy sources such as solar and wind, which enforce frequent startup and shutdown cycles. This comprehensive review has systematically deconstructed the origins of this detrimental effect. At its core, the problem stems from fundamental electrochemical principles: upon the cessation of external power, the electrolyzer stack transforms from a de | Small Methods - 2025 - Peng - Strategies and Countermeasures Against Reverse Current for Enhanced Durability in Water
无 | 无 | nickel-based cathode materials | alkaline media | yes | 无 | 无 | upon the cessation of external power | irreversible oxidation of nickel-based cathode materials, corrodes the active material, forming passivating surface layers of nickel hydroxide or oxide, which leads to a dramatic increase in the hydrogen evolution overpotential, a significant loss of performanc | A galvanic cell potential forms between the high-potential oxygen-evolving anode and the low-potential hydrogen-evolving cathode, driving a damaging reverse flow of electrons | 无 | core, the problem stems from fundamental electrochemical principles: upon the cessation of external power, the electrolyzer stack transforms from a device consuming energy to one that spontaneously generates it. A galvanic cell potential forms between the high-potential oxygen-evolving anode and the low-potential hydrogen-evolving cathode, driving a damaging reverse flow of electrons. The most damaging effect of this current is the irreversible oxidation of nickel-based cathode materials, which are widely used in alkaline media due to their high activity and costeffectiveness. This process corrodes the active material, forming passivating surface layers of nickel hydroxide or oxide, which leads to a dramatic increase in the hydrogen evolution overpotential, a significant loss of performanc | Small Methods - 2025 - Peng - Strategies and Countermeasures Against Reverse Current for Enhanced Durability in Water

## 去重后_可用数据
paper_title | year | electrode_material | electrolyte | reverse_current_observed | reverse_current_value | related_voltage | trigger_condition | degradation_behavior | mechanism | countermeasure | original_chunk_text | source_file
无 | 无 | 无 | 无 | yes | 无 | 无 | shutdown | 无 | Reverse current is related to reverse redox reactions occurred on the catalysts. | 无 | aduate School of Engineering, Yokohama National University, 79-5 Tokiwadai, Hodogaya, Yokohama, 24+0-8501, Japan - c Graduate School of Engineering Science, Yokohama National University, 79-5 Tokiwadai, Hodogaya-ku, Yokohama, 240-8501, Japan d De Nora Permelec, Ltd, 2023-15 Endo, Fujisawa, 252-0816, Japan <!-- image --> ## H I G H L I G H T S ## G R A P H I C A L A B S T R A C T - Experimental and theoretical studies of the reverse current phenomenon. - Effects of operating/standby parameters and electrode materials on reverse current. - Temperature and cycling of electrolyte during shutdown affect the reverse current. - Electrodes' potentials during shutdown depends mainly on the reverse charges. - Reverse current is related to reverse redox reactions occurred on the catalysts. ## A | 1-s2.0-S0378775322004633-main
无 | 无 | 无 | 无 | yes | 无 | 无 | after shutdown | adversely affects the service life of the electrocatalysts | Reverse current is related to reverse redox reactions occurred on the catalysts; the potential of the electrodes on either side of the bipolar plate (BP) changes according to the amount of the reverse charge flowing through the bipolar plate (BP) | 无 | ntials during shutdown depends mainly on the reverse charges. - Reverse current is related to reverse redox reactions occurred on the catalysts. ## A R T I C L E I N F O ## Keywords: Alkaline water electrolysis Reverse current Dynamic operation <!-- image --> ## A B S T R A C T One of the major challenges facing the coupling of alkaline water electrolyzers (AWE) and inherently inter­ mittent renewable energy sources (RES) is the reverse current phenomenon that takes place after shutdown and adversely affects the service life of the electrocatalysts. Herein, this phenomenon was studied experimentally and theoretically. The study showed that the potential of the electrodes on either side of the bipolar plate (BP) changes according to the amount of the reverse charge flowing through the | 1-s2.0-S0378775322004633-main
无 | 无 | 无 | 无 | yes | 无 | 无 | shutdown | 无 | the origin of the reverse current is mainly the redox reactions of the electrodes during shutdown | 无 | hat the potential of the electrodes on either side of the bipolar plate (BP) changes according to the amount of the reverse charge flowing through the BP during shutdown. In addition, the potential of the electrodes of the middle BP changed relatively faster than that of the other BPs due to the increased reverse current of the middle BP. Moreover, effects of the operating parameters and electrode materials on the reverse current phenomenon are uncovered. The electrolyte circulation during shutdown as well as the high operating temperature increased the reverse current. However, the electrolysis current did not significantly affect the reverse current. Additionally, the origin of the reverse current is mainly the redox reactions of the electrodes during shutdown. Furthermore, the cathode t | 1-s2.0-S0378775322004633-main
无 | 无 | 无 | 无 | yes | 无 | emf equals the potential difference between the associated anode and cathode | during the shutdown time, due to the lack of sufficient RES | Repeated oxidation/reduction cycles stimulate the degradation of the electrocatalysts; the performance degradation of electrocatalysts could be due to the partial detachment of the active material from the substrate | the BP acts as a charged battery whose electromotive force (emf) equals the potential difference between the associated anode and cathode; the reverse current flows in the closed circuit between the anode and the cathode of each BP until the emf reaches zero; reverse redox reactions occur on the electrocatalysts on both sides of each bipolar plate; the anode is reduced, and the cathode is oxidized | the development of electrocatalysts that have the abil | herefore, during the shutdown time, due to the lack of sufficient RES, the BP acts as a charged battery whose electromotive force (emf) equals the potential difference between the associated anode and cath­ ode. Accordingly, the reverse current flows in the closed circuit between the anode and the cathode of each BP until the emf reaches zero. Thus, reverse redox reactions occur on the electrocatalysts on both sides of each bipolar plate; the anode is reduced, and the cathode is oxidized [26, 27]. Repeated oxidation/reduction cycles stimulate the degradation of the electrocatalysts [24-30]. The performance degradation of electro­ catalysts could be due to the partial detachment of the active material from the substrate [30]. Therefore, the development of electrocatalysts that have the abil | 1-s2.0-S0378775322004633-main
无 | 无 | 无 | 无 | yes | 无 | 无 | shutdown | 无 | 无 | 无 | ts, for a 4-cell stack AWE system, a detailed study of the influence of the operation and shutdown conditions as well as the electrode materials on the reverse current phenomenon and the electrodes' potentials after shutdown. The examined parameters include the electrolyte temperature, the electrolyte circulation with and without N2 bubbling in the electrolyte during shutdown time, and the DC elec­ trolysis current. In addition, we presented a simulation for the reverse current phenomenon that can be used to study more complex systems: for example, stacks with bigger cells or with higher number of cells. Therefore, the new basic information provided in the present study could help to apply appropriate start-up and shutdown conditions that increase the efficiency of the AWE system and do n | 1-s2.0-S0378775322004633-main
无 | 无 | 无 | KOH electrolyte | yes | 无 | 无 | 无 | 无 | 无 | 无 | nlet and the outlet of the manifold tubes. The DC milliampere clamp meter can measure the ionic current flowing through the KOH electro­ lyte inside the PTFE tubes. A reversible hydrogen electrode (RHE) is connected to each cathode chamber through a Luggin-capillary tube. A potentiostat (BCS-815, Bio-Logic Science Instruments) was used to power the electrolyzer with the required DC current. During the experiment, cathode potentials, cell voltages, electrolyte temperature, and reverse current were recorded on a computer connected to the experiment through data loggers (Yokogawa GM90PS). Fig. 1. Schematic diagram of the utilized 4-cell stack bipolar plate alkaline water electrolysis system. <!-- image --> ## 2.2. The bipolar plate stack and the associated manifold assembly Fig. S1 shows | 1-s2.0-S0378775322004633-main
无 | 无 | BP (bipolar plate) | 无 | yes | 无 | emf of each BP is equal to the potential difference between the anode and the cathode on either side of this bipolar plate | Immediately after shutting down the electrolyzer | 无 | the BP acts as a charged battery having a certain emf; the anode and cathode on either side of each BP are electrically connected through the body of the BP and ionically connected through the electrolyte that fills the cell compartments and manifolds; it is a close circuit. Initially, the emf of each BP is relatively high enough to drive electric current from the positively charged anode to the negatively charged cathode through the BP. Consequently, the ionic current flows from the chamber of the cathode to that of the anode through the separators | 无 | the anode side. Immediately after shutting down the electrolyzer, the BP acts as a charged battery having a certain emf. The emf of each BP is equal to the potential difference between the anode and the cathode on either side of this bipolar plate. It is noteworthy that the anode and cathode on either side of each BP are electrically connected through the body of the BP and ionically connected through the elec­ trolyte that fills the cell compartments and manifolds; it is a close circuit. Initially, the emf of each BP is relatively high enough to drive electric current from the positively charged anode to the negatively charged cathode through the BP. Consequently, the ionic current flows from the chamber of the cathode to that of the anode through the separators and then through the elec | 1-s2.0-S0378775322004633-main
无 | 无 | 无 | 无 | yes | 无 | 无 | 无 | 无 | 离子电流从阴极腔室通过隔膜和充有电解液的歧管管流向阳极腔室；等效电路中emf1、emf2、emf3分别代表BP-1、BP-2、BP-3的电动势，R1'和R2'分别代表纵向管和水平管的离子电阻，ik,j代表实验测得的离子反向电流部分 | 无 | gh the BP. Consequently, the ionic current flows from the chamber of the cathode to that of the anode through the separators and then through the electrolyte-filled manifold tubes, as shown in Fig. S4. Therefore, the stack and attached manifold assembly, shown schemati­ cally in Fig. 2 (a), from the electrical perspective can be represented by the equivalent electrical circuit shown in Fig. 2 (b). In this equivalent circuit emf1, emf2 and emf3 represent the electromotive forces of BP-1, BP-2, and BP-3, respectively. In addition, R1' and R2' stand for the ionic resistance of the longitudinal tube and horizontal tube, respec­ tively. Moreover, ik,j (k = 1, 2, 3 and j = 1, 2, 3, 4) represent the ionic reverse current portions that measured experimentally by means of DC milliampere clamp meter | 1-s2.0-S0378775322004633-main
无 | 无 | 无 | 无 | yes | 无 | 无 | 无 | 无 | 无 | 无 | ik,j (k = 1, 2, 3 and j = 1, 2, 3, 4) represent the ionic reverse current portions that measured experimentally by means of DC milliampere clamp meters. Since the four circuit branches connected across each emf are iden­ tical, the equivalent circuit can be simplified to the equivalent circuit shown in Fig. S5. The simplified circuit contains three branches, each branch consists of an emf connected in series with the ionic resistances of the longitudinal and the horizontal manifold tubes, R1 and R2, respec­ tively. The adjacent branches share R1. The currents of the three branches i1, i2, and i3 flowing in the resistors R2 are the total reverse currents corresponding to the bipolar plates BP-1, BP-2, and BP-3, <!-- formula-not-decoded --> ## 2.4. Electrolysis and shutdown conditions Th | 1-s2.0-S0378775322004633-main
无 | 无 | 无 | KOH electrolyte | yes | 无 | 无 | After 1.0 h of steady-state operation, the power supply was turned off and the circuit breaker was physically opened | 无 | 无 | 无 | tdown. <!-- image --> After 1.0 h of steady-state operation, the power supply was turned off and the circuit breaker was physically opened to prevent any external influence on the electrodes' potentials during the measurements. It is worth noting that the heater was turned off immediately after the water electrolysis was terminated and the KOH electrolyte was left to cool naturally over time. In addition, effects of the electrolyte circulation, with and without the nitrogen bubbling in the electrolyte, on the reverse current and the electrodes' potentials during the shutdown time were studied. The following conditions were applied separately during the shutdown time: - 1 With KOH electrolyte circulation (pumps ON). - 2 Without KOH electrolyte circulation (pumps OFF). - 3 Feeding of vig | 1-s2.0-S0378775322004633-main
无 | 无 | AN-1, AN-2, CA-1 | 无 | yes | 无 | 无 | 无 | 无 | reverse current phenomenon is considered as a battery discharge | 无 | cted area of each electrode is 27.8 cm 2 . For simplicity, throughout this manuscript, the first OER catalyst is named "AN-1", the second OER catalyst is named "AN-2" and the cathode is named CA-1, where "AN" stands for anode and "CA" stands for cathode. ## 2.6. Modeling approach In this model, the reverse current phenomenon is considered as a battery discharge. The reactions are expressed based on the electrical circuit model shown in Fig. S5. The simulator was fed with the numer­ ical data of the E-Qrev plot; where E represents the potential of the anode and the cathode on either side of a BP, and Qrev represents the reverse charge flowing in the circuit branch of that BP. The E-Qrev plot, shown in Fig. S6, was obtained based on the results of the actual experiment of the present 4-cel | 1-s2.0-S0378775322004633-main
无 | 无 | 无 | 无 | yes | 无 | 无 | shutdown time of the electrolyzer | 无 | 无 | 无 | d cathode that experimentally measured during the shutdown time of the electrolyzer. For the time development, the relationship between the flowing charges and the reaction current becomes: <!-- formula-not-decoded --> where, Q is the cumulative reverse charge associated with the experi­ mentally measured reverse current during the shutdown time of the electrolyzer. The boundary conditions are set as follows: - All internal boundaries are continuous. Inside the definition area of φS and φE, the source term of ionic current flux is always equal to zero. Thus, the following relations are valid: <!-- formula-not-decoded --> <!-- formula-not-decoded --> - The end plate on the cathode side of the cells stack is set to ground, φ S = 0. The reverse current model of the 4-cell stack consi | 1-s2.0-S0378775322004633-main
无 | 无 | 无 | 无 | yes | 无 | ~1.55 V, about 1.1 V | shutdown time | 无 | 无 | 无 | omotive forces of the three BPs have almost the same initial value (~1.55 V). They gradually decrease at approximately the same rate down to about 1.1 V after which they decline at higher rates. It is noteworthy that the sharp decrease of the emf of the middle bipolar plate (BP-2) started 2.2 earlier than that of the other two bipolar plates (BP-1 and BP-2) which have almost the same behavior. Fig. 4 (b) shows the experimentally measured as well as the theoretically calculated, by means of the COMSOL model described hereinabove, reverse currents of the three BPs over the shutdown time. Interestingly, the theoretical and the experi­ mental results agree well. The figure shows that the reverse current of BP-2 is relatively higher than that of BP-1 and BP-3 which have almost similar reverse | 1-s2.0-S0378775322004633-main
无 | 无 | 无 | 无 | yes | 无 | 无 | after shutdown time | 无 | The gradual decrease of the electrolyte potential from the anode-end plate side (cell-4, on right hand side of the stack) to the cathode-end plate side (cell-1) induces ionic reverse currents | 无 | esults agree well. The figure shows that the reverse current of BP-2 is relatively higher than that of BP-1 and BP-3 which have almost similar reverse currents over time. The simulation data can explain this observation clearly. Figs. S7-S10 exhibit the resulted, by means of COMSOL5.6 software, distribution of the electrical potential through the electrolyte of the cells and the manifolds as well as the resulted ionic reverse current, represented by arrows size and direction, in all tube branches after 0.0, 100, 1000 and 5000 s of shutdown time, respectively. As shown in Figs. S7-S10, the gradual decrease of the electrolyte po­ tential from the anode-end plate side (cell-4, on right hand side of the stack) to the cathode-end plate side (cell-1) induces ionic reverse cur­ rents in the indic | 1-s2.0-S0378775322004633-main
无 | 无 | 无 | 无 | yes | 无 | 无 | during the shutdown time | 无 | The components of the ionic reverse current start from cells 4 and 3 (cells with higher electrolyte potential), accumulate at the center of the manifold system (across BP-2) and then end in cells 2 and 1 (cells with relatively lower electrolyte potential). Therefore, the ionic reverse current is maximized in the middle manifold branch (i2). In addition, the figures reveal that the flow of the reverse current during the shutdown time causes the electrolyte potential of all cells to drop to the value of the grounded cathode-end plate (cathode of cell-1) and thus the ionic reverse current is signifi | 无 | he anode-end plate side (cell-4, on right hand side of the stack) to the cathode-end plate side (cell-1) induces ionic reverse cur­ rents in the indicated directions (from cell-4 toward cell-1). The com­ ponents of the ionic reverse current start from cells 4 and 3 (cells with higher electrolyte potential), accumulate at the center of the manifold system (across BP-2) and then end in cells 2 and 1 (cells with relatively lower electrolyte potential). Therefore, the ionic reverse current is maximized in the middle manifold branch (i2). In addition, the figures reveal that the flow of the reverse current during the shutdown time causes the electrolyte potential of all cells to drop to the value of the grounded cathode-end plate (cathode of cell-1) and thus the ionic reverse current is signifi | 1-s2.0-S0378775322004633-main
无 | 无 | 无 | 无 | yes | 无 | 无 | 无 | faster decline in the emf of BP-2 compared to that of other BPs | electrolyte potential of all cells to drop to the value of the grounded cathode-end plate (cathode of cell-1) and thus the ionic reverse current is significantly diminished after ~5000 s; the potential gradient is relatively smaller in the middle cells; the increased value of the reverse current in the middle branch (i2) could explain the faster decline in the emf of BP-2 | 无 | rolyte potential of all cells to drop to the value of the grounded cathode-end plate (cathode of cell-1) and thus the ionic reverse current is significantly diminished after ~5000 s. It is note­ worthy that the net reverse currents in the vertical tubes connected to the middle cells (cells 2 and 3) are clearly smaller than those in the tubes connected to the terminal cells (cells 1 and 4). Therefore, the potential gradient is relatively smaller in the middle cells. The increased value of the reverse current in the middle branch (i2) could explain the faster decline in the emf of BP-2 compared to that of other BPs, as shown in Fig. 4 (a). In addition, Fig. 4 (b) reveals that the initial values of the experimentally measured reverse currents are relatively low. It appears that a period of ~3 | 1-s2.0-S0378775322004633-main
无 | 无 | AN-1//CA-1 and AN-2//CA-1 | KOH | yes | 无 | 无 | shutdown | 无 | a period of ~30 s is required to completely evacuate the remaining gas bubbles and fill the outlet manifold tubes with KOH electrolyte and thus the ionic conductivity increases, and the reverse currents reach their maximum values | 无 | ddition, Fig. 4 (b) reveals that the initial values of the experimentally measured reverse currents are relatively low. It appears that a period of ~30 s is required to completely evacuate the remaining gas bubbles and fill the outlet manifold tubes with KOH electrolyte and thus the ionic conductivity increases, and the reverse currents reach their maximum values as shown in the figure. However, in the simulator, immediate evacuation of gas bubbles after shutdown is assumed. This explains the higher theoretical reverse current during the early 30 s after shutdown compared to the experimental reverse current. For each Fig. 3. For the two set of electrodes AN-1//CA-1 and AN-2//CA-1, the cell voltage against the current density of a single-cell electrolyzer at a) 30 ◦ C and b) 80 ◦ C in KOH | 1-s2.0-S0378775322004633-main
无 | 无 | AN-2 anodes | KOH electrolyte of 7 M | yes | 无 | 无 | shutdown time of the experiment | 无 | 无 | 无 | of electrodes AN-1//CA-1 and AN-2//CA-1, the cell voltage against the current density of a single-cell electrolyzer at a) 30 ◦ C and b) 80 ◦ C in KOH electrolyte of 7 M. <!-- image --> 1.6 32 Fig. 4. For the electrode system with AN-2 anodes after electrolysis under condition of 0.6 A cm� 2 at 30 ◦ C for 1 h a) The electromotive forces of bipolar plates versus time. b) Reverse current of each bipolar plate versus shutdown time of the experiment (solid lines) as well as the simulation (dashed lines). c) Electrodes' potentials of bipolar plates and end plates versus shutdown time. d) Electrodes' potentials of bipolar plates and end plates versus the average reverse charge of the three bi­ polar plates. <!-- image --> bipolar plate (BPk) the electromotive force emfk was plotted against | 1-s2.0-S0378775322004633-main
无 | 无 | bipolar plate (BPk) | 无 | yes | 无 | electromotive force emfk | after evacuation of the generated gas bubbles | 无 | The slope of each trend line represents the equivalent resistance (Requ) associated with the corresponding BP. The equivalent resistance of the middle bipolar plate (BP-2) is slightly lower than that of the edge plates (BP-1 and BP-3) 81 and 100 Ω, respectively. This may explain the increased reverse current of BP-2 compared to that of BP-1 and BP-3. | 无 | ersus the average reverse charge of the three bi­ polar plates. <!-- image --> bipolar plate (BPk) the electromotive force emfk was plotted against the measured reverse current (ik) where k = 1, 2, and 3, the graph is shown in Fig. S11 (a). The figure reveals that after evacuation of the generated gas bubbles the relationship between the emfk and ik becomes linear, in a wide range of reverse current. The slope of each trend line (dashed lines) represents the so-called equivalent resistance (Requ) associated with the corresponding BP. The equivalent resistance of the middle bipolar plate (BP-2) is slightly lower than that of the edge plates (BP-1 and BP-3) 81 and 100 Ω, respectively. This as well may explain the increased reverse current of BP-2 compared to that of BP-1 and BP-3. Fig. 4 ( | 1-s2.0-S0378775322004633-main
无 | 无 | anodes and cathodes of the end plates (EP) and bipolar plates (BP-1, BP-2, and BP-3) | 无 | yes | 无 | 无 | during the shutdown time | the reverse current flowing in each BP decreases the anode potential and increases the cathode potential during shutdown; unfavorable reduction reactions (oxidation reactions) occurred on the anodes (the ca | 无 | 无 | (BP-1 and BP-3) 81 and 100 Ω, respectively. This as well may explain the increased reverse current of BP-2 compared to that of BP-1 and BP-3. Fig. 4 (c) shows the behavior of the potentials of the anodes and cathodes of the end plates (EP) and bipolar plates (BP-1, BP-2, and BP-3) versus shutdown time. Anodes (cathodes) have almost the same positive (negative) initial po­ tential value. Basically, during the shutdown time, the electrodes of the end plates are electrically isolated, thus they have rather stable poten­ tials over the measurement time (10,000 s-2.7 h). Nevertheless, the reverse current flowing in each BP decreases the anode potential and increases the cathode potential during shutdown. Thus, unfavorable reduction reactions (oxidation reactions) occurred on the anodes (the ca | 1-s2.0-S0378775322004633-main
无 | 无 | 无 | 无 | yes | 无 | 无 | 无 | 无 | 无 | 无 | those of the same anodes. In addition, the potential of the cathode on the middle bipolar plate (BP-2) is higher than that of cathodes on the other BPs. This observation corresponds to the highest reverse current of BP-2. Furthermore, Fig. S12 (a) reveals that the cumulative reverse charge of the middle BP is relatively higher than that of other BPs. Fig. 4 (d) shows the plot of electrodes' potentials against the average cumulative reverse charge (Qrev\_AVRG) of the three BPs. For bipolar plates, the anodes' and cathodes' potentials gradually change, up to Qrev\_AVRG equals ~200 mC cm � 2 . Afterward, there was a sharp increase in the potentials of the cathodes, especially that of BP-2. The sharp drop in the anodes' poten­ tials occurs at a relatively higher reverse charge. Finally, Fig. S | 1-s2.0-S0378775322004633-main
无 | 无 | BP-2 | 无 | yes | 无 | 无 | shutdown | 无 | 无 | 无 | als of the cathodes, especially that of BP-2. The sharp drop in the anodes' poten­ tials occurs at a relatively higher reverse charge. Finally, Fig. S12 (b) exhibits the cell voltages of the four cells of the stack versus shutdown time. The figure shows that all cells have the same initial cell voltage. However, the cell voltages of the middle cells (cell 2 and cell 3) reached minimum values that are clearly lower than those of the peripheral cells (cell 1 and cell 4). In summary, simulation and experimental results agreed that the reverse current of the middle BP is higher than that of the peripheral BPs. For simplicity, since the behaviors of the reverse cur­ rents and the electrode potentials are almost symmetric around BP-2, henceforth we present the average behavior of the electrodes | 1-s2.0-S0378775322004633-main
无 | 无 | anodes AN-2 and cathodes CA-1 electrodes | 无 | yes | 无 | 无 | 无 | 无 | 无 | 无 | of the reverse cur­ rents and the electrode potentials are almost symmetric around BP-2, henceforth we present the average behavior of the electrodes of BP-1 and BP-3 to demonstrate the impact of different operating and shut­ down parameters on the reverse current phenomenon. ## 3.3. Effects of dissolved gases on the reverse current phenomenon The aim of this experiment is to examine whether the origin of the reverse current phenomenon is the redox reactions of the dissolved gases (H2 and O2) or the redox reactions of the electrodes' materials them­ selves. In this experiment, a 4-cell stack with anodes AN-2 and cathodes CA-1 electrodes was used. N2 gas was introduced into the electrolyte to quickly evacuate the dissolved gases and thus eliminate the effect of the dissolved gases on the | 1-s2.0-S0378775322004633-main
无 | 无 | BP-1 and BP-3 | 无 | yes | 无 | 无 | shutdown time | 无 | 无 | N2 gas was introduced into the electrolyte to quickly evacuate the dissolved gases and thus eliminate the effect of the dissolved gases on the measurement of the reverse current and the electrodes' potentials during the shutdown time | used. N2 gas was introduced into the electrolyte to quickly evacuate the dissolved gases and thus eliminate the effect of the dissolved gases on the measurement of the reverse current and the electrodes' potentials during the shutdown time. Fig. 5 (a) shows the average reverse current of BP-1 and BP-3 versus shutdown time in case of with and without N2 bubbling. The figure shows that the reverse current was not affected by the introduction of N2. In addition, Fig. S13 (a) shows the emf versus time. It is very evident that the N2 bubbling does not affect the electromotive forces of the bipolar plates throughout the shutdown time. Moreover, the behavior of potentials of the cathodes and anodes versus time are nearly identical regardless of the N2 bubbling, as shown in Fig. 5 (b). Furthermor | 1-s2.0-S0378775322004633-main
无 | 无 | Ni-mesh | 无 | yes | 无 | 无 | shutdown time | 无 | the main origin of the reverse current phenomenon during the shutdown time is the redox reactions of the electrode materials on both sides of each BP. The anodes are electrochemically reduced, and the cathodes are electrochemically oxidized. | 无 | e behavior of potentials of the cathodes and anodes versus time are nearly identical regardless of the N2 bubbling, as shown in Fig. 5 (b). Furthermore, the average potential of the cathodes and anodes of BP-1 and BP-3 versus the average reverse charge of the two bipolar plates in the case of N2 bubbles are like those in the absence of N2 bubbling, as shown in Fig. S13 (b). Subsequently, it can be concluded that the main origin of the reverse current phenom­ enon during the shutdown time is the redox reactions of the electrode materials on both sides of each BP. The anodes are electrochemically reduced, and the cathodes are electrochemically oxidized. It is note­ worthy that Uchino et al. (2018) performed reverse current measure­ ments for a 2-cell AWE using Ni-mesh as OER and HER electroc | 1-s2.0-S0378775322004633-main
无 | 无 | Ni-mesh as OER and HER electrocatalysts | KOH electrolyte | yes | 无 | 无 | After shutdown | the electrocatalysts of the alkaline water electrolyzer powered by intermittent RES, for example solar and wind energy, are susceptible to degradation due to the frequent reduction/oxidation reaction cycles | the reverse current was predominantly due to the reverse redox reactions of the electrode materials | 无 | oxidized. It is note­ worthy that Uchino et al. (2018) performed reverse current measure­ ments for a 2-cell AWE using Ni-mesh as OER and HER electrocatalysts [26]. After shutdown, they replaced the used KOH electrolyte with a fresh KOH electrolyte (of course of the same concentration) that was free of reactive gases. They concluded that the reverse current was pre­ dominantly due to the reverse redox reactions of the electrode materials. This means that the electrocatalysts of the alkaline water electrolyzer powered by intermittent RES, for example solar and wind energy, are susceptible to degradation due to the frequent reduction/oxidation re­ action cycles [24-30]. ## 3.4. Effects of the electrolyte circulation on the reverse current phenomenon During the operating time of the AWE sys | 1-s2.0-S0378775322004633-main
无 | 无 | AN-2 electrodes | 无 | yes | 无 | 无 | shutdown time / during the shutdown | 无 | 无 | 无 | re­ action cycles [24-30]. ## 3.4. Effects of the electrolyte circulation on the reverse current phenomenon During the operating time of the AWE system, electrolyte cycling is necessary to compensate for evaporated and decomposed water amount, to prevent a temperature gradient across the stack, and to promote the evacuation of generated gas bubbles [38]. However, the effect of elec­ trolyte circulation during the shutdown time on the reverse current phenomenon and thus on the durability of the electrocatalysts of the AWE system under dynamic operation has not been studied so far. In the present study, for the 4-cell stack electrolyzer with the AN-2 electrodes, effects of the electrolyte circulation on the reverse current and the behavior of the electrodes' potentials during the shutdown | 1-s2.0-S0378775322004633-main
无 | 无 | AN-2 electrodes | 无 | yes | 无 | 无 | during the shutdown time, the electrolyte circulation was stopped (pumps OFF) immediately before the termination of the electrolysis | 无 | 无 | 无 | the AN-2 electrodes, effects of the electrolyte circulation on the reverse current and the behavior of the electrodes' potentials during the shutdown time were studied. Experiments were conducted under the electrolysis con­ dition of 0.6 A cm� 2 for 1.0 h at 30 ◦C, the electrolyte circulation was maintained during the electrolysis time. However, during the shutdown time, in some experiments, the electrolyte circulation was continued (pumps ON) and in other experiments the electrolyte circulation was stopped (pumps OFF) immediately before the termination of the elec­ trolysis. When the electrolyte circulation was stopped, the inlet manifold tubes (horizontally fixed) of the cathodes and anodes chambers were filled with the electrolyte, However, the outlet tubes (vertically fixed) of the ma | 1-s2.0-S0378775322004633-main
无 | 无 | BP-1 and BP-3 | 无 | yes | 无 | 无 | shutdown | 无 | bubbles remain inside the electrolyte and thus contribute to raising the ionic resistance; electrolyte circulation fastened the redox reaction on the electrode surfaces during the shutdown | 无 | average potential of the anodes and cathodes of BP-1 and BP-3 versus shutdown time. <!-- image --> bubbles remain inside the electrolyte and thus contribute to raising the ionic resistance. Although the electromotive forces have the same initial value, the electrolyte circulation accelerate their decline with time, as shown in Fig. S15 (b). Consequently, experimental as well as the simu­ lation results agreed that the reverse current in the case of electrolyte circulation is much higher than that of without electrolyte circulation, as shown in Fig. 6 (a). Fig. 6 (b) shows the average potentials of the anodes and cathodes of BP-1 and BP-3 versus the shutdown time. The figure reveals that the electrolyte circulation fastened the redox reaction on the electrode surfaces during the shutdown | 1-s2.0-S0378775322004633-main
无 | 无 | BP-1 and BP-3 | 无 | yes | 无 | 无 | shutdown time | 无 | The reverse current increases with the increase in the electrolyte temperature, mainly due to the increase in the ionic condu | 无 | ) of 30 ◦C, i = 0.6 A cm� 2 at TKOH = 30 ◦C, i = 0.6 A cm� 2 at TKOH = 80 ◦C, and i = 1.0 A cm� 2 at TKOH = 80 ◦C. For the four electrolysis conditions, Fig. 7 (a) shows the average electromotive forces (emfs) of BP-1 and BP-3 during shutdown time. The figure indicates that the initial values of the electromotive forces as well as their behaviors against shutdown time depend mainly on the elec­ trolyte temperature not on the value of the electrolysis current density. In addition, the measured reverse currents resulted from the four elec­ trolysis conditions are clearly dependent on the electrolyte temperature than on the electrolysis current, as shown in Fig. 7 (b). The reverse current increases with the increase in the electrolyte temperature, mainly due to the increase in the ionic condu | 1-s2.0-S0378775322004633-main
无 | 无 | bare Ni-mesh electrodes | 无 | yes | 无 | 无 | 无 | 无 | The reverse current increases with the increase in the electrolyte temperature, mainly due to the increase in the ionic conductivity of the electrolyte with increasing temperature | 无 | as shown in Fig. 7 (b). The reverse current increases with the increase in the electrolyte temperature, mainly due to the increase in the ionic conductivity of the electrolyte with increasing temperature [51], as shown in Fig. S16 (a). Accordingly, the cumulative reverse charges are higher in the case of electrolyte temperature of 80 ◦C regardless of the electrolysis current, as shown in Fig. S16 (b). This means that the total reverse charge is approximately independent of the electrolysis current in the range of 400-1000 mA cm � 2 . It is worthy to mention that Uchino et al. (2018) studied the effect of electrolysis current (in a range of 100-600 mA cm � 2 ) on the reverse charge of AWE using bare Ni-mesh electrodes as electrocatalysts [27]. In that study, the dependence of the reverse | 1-s2.0-S0378775322004633-main
无 | 无 | BPs cathodes | 无 | yes | 无 | 无 | shutdown time / repeated temporary shutdowns | negative effect on the long-term durability of the electrocatalysts | high temperature accelerated the change in electrodes' potentials during the shutdown time, mainly due to the increase in reverse current | rapid cooling of the electrolyte after shutdown | nsity. In addi­ tion, the high temperature accelerated the change in electrodes' po­ tentials during the shutdown time, mainly due to the increase in reverse current. Moreover, in the case of 80 ◦C, the BPs cathodes' potentials reached their final values after the flow of a relatively larger cumulative reverse charge, as shown in Fig. 7 (d). Ultimately, although the opera­ tion of the AWE at high temperature improves the kinetics of the water splitting and thus enhances the water electrolysis efficiency [39,44-46], it has a negative effect on the long-term durability of the electrocatalysts under repeated temporary shutdowns. Accordingly, it can be said that the rapid cooling of the electrolyte after shutdown can extend service life of the electrocatalysts. On the other hand, interestingly | 1-s2.0-S0378775322004633-main
无 | 无 | AN-2 anode (two layers of metal oxides including precious metal oxide), AN-1 anode (one layer of NiCoOx) | 无 | yes | 无 | 无 | shutdown | 无 | 无 | rapid cooling of the electrolyte after shutdown | can be said that the rapid cooling of the electrolyte after shutdown can extend service life of the electrocatalysts. On the other hand, interestingly, operating the AWE at an optimally high current density, to increase the efficiency of the overall system and the purity of the hydrogen produced [37], has no significant effect on the reverse current phenomenon during the shutdown time. ## 3.6. Effects of anode materials on the reverse current phenomenon For the two systems of electrodes used in this part of our study, the cathodes are the same. The improved anode (AN-2), which consisted of two layers of metal oxides including precious metal oxide, has higher OER activity and better durability compared to the AN-1 anode, which t/ s consists of only one layer of NiCoOx. The two systems wer | 1-s2.0-S0378775322004633-main
无 | 无 | AN-1 anode (one layer of NiCoOx), AN-2 anode (oxide, higher OER activity) | 无 | yes | 无 | 无 | shutdown time | 无 | increased oxide species present on the AN-2 anode compared to AN-1 | 无 | oxide, has higher OER activity and better durability compared to the AN-1 anode, which t/ s consists of only one layer of NiCoOx. The two systems were operated under a constant current density of 0.6 A cm� 2 for 1.0 h at 30 ◦C. Fig. 8 (a) shows the emf of the two systems as a function of time. The electrode system with AN-2 anodes has a slightly higher initial emf and a lower discharge rate during the early 900 s of shutdown time compared to that of AN-1 anodes. In addition, Fig. 8 (b) shows that the reverse current of the electrode system with AN-2 anodes is relatively higher than that of AN-1. Thus, the cumulative reverse charge is clearly higher for the system of AN-2, as shown in Fig. S17 (a). This could be due to the increased oxide species present on the AN-2 anode compared to AN-1. | 1-s2.0-S0378775322004633-main
无 | 无 | AN-1 anodes, AN-2 anode, cathode, BP | 无 | yes | 400 mC cm−2 of the reverse charge | 无 | temporary shutdown of the AWE system due to RES fluctuations | electrocatalysts degradation/detachment; the cathode associated with AN-2 showed a pronounced increase in its potential compared to that associated with AN-1 | 无 | temporary shutdown of the AWE system with AN-1 anodes, due to RES fluctuations, should not exceed about 3 min to avoid the electrocatalysts degradation/detachment | after about 2000 s. This may mean that temporary shutdown of the AWE system with AN-1 anodes, due to RES fluctuations, should not exceed about 3 min to avoid the electrocatalysts degradation/detach­ ment. On the other hand, after about 500 s of shutdown, the cathode associated with AN-2 showed a pronounced increase in its potential compared to that associated with AN-1. In addition, Fig. S17 (b) shows the plot of electrode potentials versus the average cumulative reverse charge. Based on this graph, the amount of change in the potential of the electrodes, after the flow of 400 mC cm � 2 of the reverse charge, was calculated and displayed in Fig. 8 (d). The study confirmed that the cathode attached to the highly active and robust anode (AN-2) on either side of the BP, is subject to higher | 1-s2.0-S0378775322004633-main
无 | 无 | BP-1, BP-3, AN-1, AN-2 | 无 | yes | 无 | 无 | shutdown time | higher stressors on cathode attached to highly active and robust anode (AN-2) on either side of the BP | type and amount of active metal oxides on the electrode surface control the electrode potential behavior during shutdown time | selecting compatible anodes and cathodes may extend the service life of the AWE system under dynamic operation | Fig. 8 (d). The study confirmed that the cathode attached to the highly active and robust anode (AN-2) on either side of the BP, is subject to higher stressors than that associated with the less efficient anode (AN-1). In addition, the type and amount of active metal oxides on the electrode surface control the electrode potential behavior during shutdown time. Therefore, selecting compatible anodes and cathodes may extend the service life of the AWE system under dy­ namic operation. Fig. 6. For experiments conducted with (Pumps ON) and without (Pumps OFF) electrolyte circulation a) The average reverse current of BP-1 and BP-3 versus shutdown time of the experiment (solid lines) as well as the simulation (dashed lines). b) The average potential of the anodes and the cathodes of BP-1 and BP | 1-s2.0-S0378775322004633-main
无 | 无 | AN-1 and AN-2 anodes; BP-1 and BP-3 | alkaline water electrolyzer | yes | 400 mC cm−2 of the reverse charge | 无 | shutdown | 无 | 无 | 无 | versus the average reverse charge of BP-1 and BP-3. <!-- image --> t/s Fig. 8. For the electrode systems with AN-1 and AN-2 anodes operated under water electrolysis condition of 0.6 A cm� 2 at 30 ◦ C for 1.0 h a) The average elec­ tromotive forces of BP-1 and BP-3 versus shutdown time. b) The average reverse current of BP-1 and BP-3 versus shutdown time. c) Average electrode potentials of BP-1 and BP-3 versus shutdown time. d) The change in the average potentials of the cathodes and anodes of BP-1 and BP-3, after the flow of 400 mC cm� 2 of the reverse charge. ## 4. Conclusion In the present study, we operated a 4-cell stack alkaline water elec­ trolyzer under different operating parameters. The effects on the reverse current phenomenon of these parameters as well as electrode materi | 1-s2.0-S0378775322004633-main
无 | 无 | 无 | 无 | yes | 无 | 无 | shutdown | accelerated the unfavorable reverse redox reactions of the electrocatalysts during shutdown | high operating temperature (80 ◦C) increased the reverse current; circulating the electrolyte through the stack and the manifold tubes during shutdown time increased the reverse current, due to the improved ionic conductivity, thus accelerated the change in the electrodes' potentials | rapid cooling of the electrolyte after stopping the electrolyzer; stop the electrolyte circulation immediatel | ter elec­ trolyzer under different operating parameters. The effects on the reverse current phenomenon of these parameters as well as electrode material are discussed. The high operating temperature (80 ◦C) increased the reverse current and thus accelerated the unfavorable reverse redox re­ actions of the electrocatalysts during shutdown. Thus, rapid cooling of the electrolyte after stopping the electrolyzer is somewhat likely to improve the long-term durability of electrocatalysts. In addition, circu­ lating the electrolyte through the stack and the manifold tubes during shutdown time increased the reverse current, due to the improved ionic conductivity, thus accelerated the change in the electrodes' potentials. Accordingly, it is recommended to stop the electrolyte circulation immediatel | 1-s2.0-S0378775322004633-main
无 | 无 | multilayer anode | 无 | yes | 无 | 无 | shutdown time / terminating the water electrolysis | 无 | the reverse current is directly related to the redox reactions of the electrocatalysts material not to the redox reactions of the dissolved O2 and H2 gasses | stop the electrolyte circulation immediately after terminating the water electrolysis | conductivity, thus accelerated the change in the electrodes' potentials. Accordingly, it is recommended to stop the electrolyte circulation immediately after terminating the water electrolysis. Moreover, vigorous N2 bubbling in the electrolyte during shutdown time does not affect the reverse current nor the electrodes' potentials. This means that the reverse current is directly related to the redox reactions of the electrocatalysts material not to the redox reactions of the dissolved O2 and H2 gasses. Interestingly, the value of the operating DC current density did not show a significant effect on the reverse current phe­ nomenon during shutdown time. Moreover, during the shutdown time, the cathode bound to the multilayer anode, which has a larger charge capacity, on the same BP is subject | 1-s2.0-S0378775322004633-main
无 | 无 | 无 | alkaline water | yes | 无 | 无 | 无 | 无 | 无 | 无 | eactions on a bipolar plate and reverse current after alkaline water electrolysis, Electrocatalysis 9 (2018) 67-74, https://doi.org/10.1007/s12678-017-0423-5. - [28] S. Cherevko, A.R. Zeradjanin, A.A. Topalov, N. Kulyk, I. Katsounaros, K.J. J. Mayrhofer, Dissolution of noble metals during oxygen evolution in acidic media, ChemCatChem 6 (2014) 2219-2223, https://doi.org/10.1002/cctc.201402194. - [29] C. Sp¨ori, J.T.H. Kwan, A. Bonakdarpour, D.P. Wilkinson, P. Strasser, The stability challenges of oxygen evolving catalysts: towards a common fundamental understanding and mitigation of catalyst degradation, Angew. Chem. Int. Ed. 56 (2017) 5994-6021, https://doi.org/10.1002/anie.201608601. - [30] A. Abdel Haleem, K. Nagasawa, Y. Kuroda, Y. Nishiki, A. Zaenal, S. Mitsushima, A new accelerated du | 1-s2.0-S0378775322004633-main
无 | 无 | nickel mesh | alkaline water | yes | 无 | 无 | 无 | 无 | 无 | 无 | -8501, Japan - c Kawasaki Heavy Industries, Ltd., 1-1 Kawasaki-cho, Akashi 673-8666, Japan - d thyssenkrupp Uhde Chlorine Engineers (Japan), Ltd., 7F Sakura Nihonbashi Building, 1-13-12 Nihonbashi Kayaba-cho, Chuo-ku, Tokyo 103-0025, Japan - e De Nora Permelec, Ltd., 2023-15 Endo Fujisawa 252-0816, Japan - *Corresponding author: uchino.yb@om.asahi-kasei.co.jp ## ABSTRACT The behavior of the leak and reverse currents in a bipolar-type alkaline water electrolyzer has been investigated using a bipolar-type electrolyzer which consists of two cells. The electrodes were nickel mesh, which are the conventional electrodes for alkaline water electrolyzers. The leak circuit could be expressed by a simple equation and a simple equivalent circuit for the cell performance and ionic resistance of the | 86_17-00102
无 | 无 | Ni electrode | gas-free electrolyte | yes | 无 | 无 | 无 | 无 | The dominant driving force of the reverse current was the active nickel-based materials on the Ni electrode. The redox couples on the electrode surface during the reverse current were estimated based on the measured cell voltages and redox potentials on a nickel electrode. | 无 | lyzers. The leak circuit could be expressed by a simple equation and a simple equivalent circuit for the cell performance and ionic resistance of the manifolds. The electrolyte was replaced by a gas-free electrolyte after electrolysis to classify the influence of the reverse current into the gas reaction and electrode active material. As a result, the dominant driving force of the reverse current was the active nickel-based materials on the Ni electrode. The redox couples on the electrode surface during the reverse current were estimated based on the measured cell voltages and redox potentials on a nickel electrode. The final potentials of both sides on the bipolar plate for the replacement conditions were higher than those for the non-replacement condition, because the hydrogen of the red | 86_17-00102
无 | 无 | 无 | 无 | yes | 无 | 无 | when the circuit breaker is cut to cease electrolysis | degradation of the electrodes by the reduction of the anode surface or oxidation of the cathode surface | a reverse current takes place in the electrolyzer from anode chamber to cathode chamber through bipolar plate | 无 | te through ionic conduction of the manifolds are formed. During electrolysis, leaked current not only decreases the efficiency but causes corrosion problem on mainly the metallic construction materials located at a location where leakage current is discharged of the electrolyzer. Furthermore, when the circuit breaker is cut to cease electrolysis, a reverse current takes place in the electrolyzer from anode chamber to cathode chamber through bipolar plate. The current causes degradation of the electrodes by the reduction of the anode surface or oxidation of the cathode surface. Therefore, it is important how these conditions can be made an improvement to restrain the degradation of the electrodes. 1,2,5-14 The reverse current is also a serious problem with brine electrolysis of the chlor-a | 86_17-00102
无 | 无 | 无 | 无 | yes | 无 | 无 | immediately after the electrolysis | degradation of the electrodes | The major redox couple of the reverse current is [NiO2/NiOOH] and [H2/H2O] immediately after the electrolysis. | 无 | rovement to restrain the degradation of the electrodes. 1,2,5-14 The reverse current is also a serious problem with brine electrolysis of the chlor-alkali process. The major driving force for the reverse current is the active chlorine oxidant of the anolyte, such as OCl ¹ , and the reductant such as H2 adsorbed on the cathode. 4 The major driving force for the reverse currents in an alkaline water electrolyzer has also been qualitatively or quantitatively investigated. We previously reported that the major redox couple of the reverse current is [NiO2/NiOOH] and [H2/H2O] immediately after the electrolysis. In this study, the leak and reverse currents in a bipolartype alkaline water electrolyzer were investigated to clarify the contribution of other active materials, such as dissolved gase | 86_17-00102
无 | 无 | 无 | 无 | yes | less than 0.1mA | 无 | The electrolysis was shut by an electronic circuit breaker after 30min to 180min of constant current electrolysis at 600mAcm ¹2 and 25°C | 无 | 无 | After electrolysis the electrolyte was replaced with a reactive gas-free electrolyte, such as oxygen, using the following procedure to maintain the electrode surface | ic drawing of the experimental system. The electrolysis was shut by an electronic circuit breaker after 30min to 180min of constant current electrolysis at 600mAcm ¹2 and 25°C, and the reverse current was measured as the ionic currents through the tubes. The cell voltages were also measured. U1 and U2 are the cell voltages of the anode and the cathode terminal side cell, respectively. The reverse current was measured until the current of less than 0.1mA for 1min was attained using a DC milli-ampere clamp meter (KEW 2500) at a, b, g and h in Fig. 2. After electrolysis the electrolyte was replaced with a reactive gas-free electrolyte, such as oxygen, using the following procedure to maintain the electrode surface. - Step 1: Val1, Val2, Val3 and Val4 were closed after electrolysis so no rev | 86_17-00102
无 | 无 | nickel oxides on the anode of the bipolar plate | 无 | yes | 无 | 无 | immediately after the electrolysis | the nickel oxides on the anode of the bipolar plate would be reduced, and the cathodic active material of hydrogen and nickel on the cathode side of the bipolar plate would be oxidized during the reverse current flow | the major redox couple of the reverse current is [NiO2/NiOOH] and [H2/H2O] immediately after the electrolysis; the reverse current would finish when the redox state of both sides of the bipolar plate had the same oxidation state | 无 | e 5. Leak current (circles) and the ratio to applied current (triangle) (A) and cell voltages for U1 (circles) (B) as a function of applied current (plots: measured, lines: calculated). <!-- image --> ## 3.2 Cell voltage behavior after electrolysis We reported that the major redox couple of the reverse current is [NiO2/NiOOH] and [H2/H2O] immediately after the electrolysis. 1 In addition, the nickel oxides on the anode of the bipolar plate would be reduced, and the cathodic active material of hydrogen and nickel on the cathode side of the bipolar plate would be oxidized during the reverse current flow. Ultimately, the reverse current would finish when the redox state of both sides of the bipolar plate had the same oxidation state. 1 However, the redox couple when the reverse current flo | 86_17-00102
无 | 无 | 无 | 无 | yes | 无 | 无 | after a 600mAcm ¹2 electrolysis from 30min to 180min at 25°C | 无 | 无 | 无 | finish when the redox state of both sides of the bipolar plate had the same oxidation state. 1 However, the redox couple when the reverse current flows and finishes could not be determined. In addition, the dissolved gas species and the electrode surface were not experimentally distinguished. Therefore, to distinguish the reverse current by the reaction of dissolved gas species from that by the deterioration of the electrode surface, the electrolyte was replaced with the reactive gas-free electrolyte after the electrolysis. Figure 6 shows the reverse current (A) and the cell voltages (B) as a function of time with (dashed line) and without (solid line) electrolyte replacement after a 600mAcm ¹2 electrolysis from 30min to 180min at 25°C. ## 3.2.1 Case of non-replacement Firstly, without | 86_17-00102
无 | 无 | 无 | 无 | yes | maximum of 110min after the electrolysis | around 1.0V | after the electrolysis | U1 gradually decreased around 1.0V, and never decreased as did U2 | 无 | 无 | On the other hand, the U1 gradually decreased around 1.0V, and never decreased as did U2. The reverse current followed to a maximum of 110min after the electrolysis. These periods of the U1 and U2 were defined as U1_f and U2_f, respectively. A slight difference in their reverse current due to the difference in the electrolysis time was seen. However, their behaviors were roughly similar regardless of the electrolysis time. Figure 6. Reverse current of non-replacement (solid line) and replacement (dashed line) (A) and cell voltages (B) as a function of time after 600mAcm ¹2 electrolysis for 30min, 90min and 180min. <!-- image --> Table 2. Measerd cell voltages of the U1 and U2 for initial, middle, and final periods of reverse current. Couples are listed in Table 3. ¦ ¦ Initial - | 86_17-00102
无 | 无 | 无 | 无 | yes | 无 | U1: 1.60 V (initial), 1.28 V (middle), 1.14 V (final); U2: 1.59 V (initial), 1.30 V (middle), 0.35 V (final); U1r: 1.35 V (initial), 1.17 V (middle), 0.88 V (final); U2r: 1.31 V (initial), 1.04 V (middle) | reverse current | 无 | 无 | 无 | Measerd cell voltages of the U1 and U2 for initial, middle, and final periods of reverse current. Couples are listed in Table 3. ¦ ¦ Initial - U/V ¦ Initial - Couple ¦ Middle - U/V ¦ Middle - Couple ¦ Final - U/V ¦ Final - Couple ¦ ¦-----¦-----------------¦--------------------¦----------------¦-------------------¦---------------¦------------------¦ ¦ U1 ¦ 1.60 ¦ a-j ¦ 1.28 ¦ c-h ¦ 1.14 ¦ c-f 3 ¦ ¦ U2 ¦ 1.59 ¦ a-j ¦ 1.30 ¦ c-h ¦ 0.35 ¦ f1-h f 2-h ¦ ¦ U1r ¦ 1.35 ¦ a-f 3 ¦ 1.17 ¦ a-f 2 ¦ 0.88 ¦ c-f1 ¦ ¦ U2r ¦ 1.31 ¦ a-f 3 ¦ 1.04 ¦ c-f 2 | 86_17-00102
无 | 无 | Ni | 无 | yes | 无 | 无 | 无 | 无 | 无 | 无 | f2 ¦ 0.270 ¦ Nis + mH2O $ Nis-1 {Ni(OH)2·(m ¹ 1)H2O} + 2e ¹ ¦ 20 ¦ ¦ f3 ¦ 0.110 ¦ Ni + 2OH ¹ $ Ni(OH)2 + 2e ¹ ¦ 15 ¦ ¦ g ¦ 0.130 ¦ Ni-Had + OH ¹ $ Ni + H2O +e ¹ ¦ 20 ¦ ¦ h ¦ 0.000 ¦ 2OH ¹ + H2 $ 2H2O + 2e ¹ ¦ 15 ¦ ¦ i ¦ ¹0.075/¹0.095 ¦ ¡-NiH+OH ¹ $ Ni + H2O + e ¹ ¦ 21,22 ¦ ¦ j ¦ ¹0.12/¹0.13 ¦ ¢-NiH+OH ¹ $ Ni + H2O + e ¹ ¦ 21,22 ¦ ## 3.3 Ratio of gas influence to give cell voltages Figure 7 shows the electric charge of the reverse current, Qr(t) (= R t 0 Ir dt), as a function of the electrolysis for the non-replacement (circles), replacement (triangles) and difference in the nonreplacement and replacement (squares). The | 86_17-00102
无 | 无 | Ni electrode | 无 | yes | less than 0.1mA of continuous current for 1min | 无 | from the end of the electrolysis to the reverse current finish | 无 | the dominant driving force for the reverse current was the active material of the Ni electrode | 无 | on of the electrolysis for the non-replacement (circles), replacement (triangles) and difference in the nonreplacement and replacement (squares). The difference would be due to contribution of the hydrogen and oxygen gases. The integration period of the reverse current is applied from the end of the electrolysis to the reverse current finish, which was determined to be less than 0.1mA of continuous current for 1min using the DC milli-ampere clamp meter (KEW 2500). The electric charge of the reverse current increased with the increase in the electrolysis time regardless of the replacement or not. Because the electric charge with the replacement was 10-20% lower than that with the nonreplacement, the dominant driving force for the reverse current was the active material of the Ni electrode. | 86_17-00102
无 | 无 | Ni3O4 | 无 | yes | 无 | 无 | after electrolysis | NiO2, which is formed during electrolysis on the anode, is slowly reduced after electrolysis. | 1) NiO2, which is formed during electrolysis on the anode, is slowly reduced after electrolysis. 2) The anode on the bipolar plates does not have a higher potential than a terminal anode, because the anode on the bipolar plates is reduced rapidly due to short circuit state, although the terminal anode was only slowly reduced. 3) The cathode on the bipolar plates does not have a lower potential than the terminal cathode, because the cathode on the bipolar plates oxidized rapidly due to short circuit state, although the terminal cathode was only slowly reduced. | 无 | e. Ni3O4 is also reported as an unstable hydrate. 15,17,18 The electrode potentials of the redox couple during the reverse current measurement were estimated using the measured cell voltages and following consideration. - 1) NiO2, which is formed during electrolysis on the anode, is slowly reduced after electrolysis. - 2) The anode on the bipolar plates does not have a higher potential than a terminal anode, because the anode on the bipolar plates is reduced rapidly due to short circuit state, although the terminal anode was only slowly reduced. - 3) The cathode on the bipolar plates does not have a lower potential than the terminal cathode, because the cathode on the bipolar plates oxidized rapidly due to short circuit state, although the terminal cathode was only slowly reduced. - 4) Th | 86_17-00102
无 | 无 | bipolar plates | 无 | yes | 无 | 1.60V, 1.59V | after electrolysis | the cathode on the bipolar plates oxidized rapidly due to short circuit state | The redox direction does not change after electrolysis. That is, the anode is reduced and the cathode is oxidized during reverse current. | 无 | because the cathode on the bipolar plates oxidized rapidly due to short circuit state, although the terminal cathode was only slowly reduced. - 4) The redox direction does not change after electrolysis. That is, the anode is reduced and the cathode is oxidized during reverse current. Figure 8 shows the estimated electrode potential with the measured cell voltage at the initial, middle and final times without electrolyte replacement (A) and with electrolyte replacement (B). The length of the vertical arrows and values on the arrows in Fig. 8 indicate the measured values and suitable redox couples of the U1 and U2, respectively. ## 3.4.1 Redox couples in initial stage The initial cell voltages of U1\_i and U2\_i were around 1.60 and 1.59V, respectively. Among the combinations of the redo | 86_17-00102
无 | 无 | 无 | 无 | yes | 无 | U1r_m of 1.17V; [NiO2/NiOOH] (a) of 1.434V; [Ni/Ni(OH)2] (f1) of 0.426V; potential difference of 1.008V | reverse current | The cathode on the bipolar plate would be oxidized from [Ni/Ni(OH)2] (f3) by the reverse current; the anode on the bipolar plate would be reduced faster than that on the terminal due to reduction by the reverse current | discharge of the initial redox reaction would decrease the cell voltages; the cathode potential would not reach that of [Ni/Ni(OH)2] (f1) because 1.008V of the potential difference between [NiO2/NiOOH] (a) of 1.434V and [Ni/Ni(OH)2] (f1) of 0.426V would be too low to compare with the U1r_m of 1.17V; therefore, the cathode for U1r_m would be an intermediate hydrate of the nickel hydroxide between [Ni/Ni(OH)2] (f1) and [Ni/Ni(OH)2] (f3) | 无 | i and U2r\_i, respectively. Like U1\_m and U2\_m, discharge of the initial redox reaction would decrease the cell voltages. The cathode on the bipolar plate would be oxidized from [Ni/Ni(OH)2] (f3) by the reverse current, however, the cathode potential would not reach that of [Ni/Ni(OH)2] (f1). Because 1.008V of the potential difference between [NiO2/NiOOH] (a) of 1.434V, which is the highest potential in Table 3, and [Ni/Ni(OH)2] (f1) of 0.426V would be too low to compare with the U1r\_m of 1.17V. Therefore, the cathode for U1r\_m would be an intermediate hydrate of the nickel hydroxide between [Ni/Ni(OH)2] (f1) and [Ni/Ni(OH)2] (f3). The anode on the bipolar plate would be reduced faster than that on the terminal due to reduction by the reverse current for the anode on the bipolar plate | 86_17-00102
无 | 无 | anode on the bipolar plate | 无 | yes | 无 | U2r_m of 1.04V | reverse current for the anode on the bipolar plate | node on the bipolar plate would be reduced faster than that on the terminal; The reduced anode would be £-NiOOH rather than ¢-NiOOH | The reduced anode would be £-NiOOH rather than ¢-NiOOH, because the potential difference between [¢-NiOOH/¢-Ni(OH)2] (b) and [Ni/Ni(OH)2] (f3) of 1.064V would be a little high for the 1.04V of U2r_m, whereas the potential difference between [£-NiOOH/¡-Ni(OH)2] (c) and [Ni/Ni(OH)2] (f2) of 1.034V was almost the same as the U2r_m of 1.04V. | 无 | node on the bipolar plate would be reduced faster than that on the terminal due to reduction by the reverse current for the anode on the bipolar plate. The reduced anode would be £-NiOOH rather than ¢-NiOOH, because the potential difference between [¢-NiOOH/¢-Ni(OH)2] (b) and [Ni/Ni(OH)2] (f3) of 1.064V would be a little high for the 1.04V of U2r_m, whereas the potential difference between [£-NiOOH/¡-Ni(OH)2] (c) and [Ni/Ni(OH)2] (f2) of 1.034V was almost the same as the U2r_m of 1.04V. ## 3.4.3 Redox couples in final stage The U1_f and U2_f were 1.14 and 0.35V, respectively. The potential difference between [£-NiOOH/¡-Ni(OH)2] (c) and [Ni/ Ni(OH)2] (f3) of 1.194V would correspond to 1.14V of U1_f. The potential difference between [H2/H2O] (h) and [Ni/Ni(OH)2] of (f1) or (f2), which | 86_17-00102
无 | 无 | nickel mesh electrodes | alkaline water electrolyzer | yes | 无 | 无 | 无 | the cathode on the bipolar plate for the replacement would be oxidized more than for the non-replacement condition | the hydrogen of the reductant, which would be sacrificially oxidized instead of the active nickel based material, was removed from the cathode chamber by the replacement. Based on this result, the final potential on both sides of the bipolar plate would change due to the balance of the reductant and oxidant in the anode and cathode chambers. | 无 | of the cathode on the bipolar plate for the replacement would be oxidized more than for the non-replacement condition, because the hydrogen of the reductant, which would be sacrificially oxidized instead of the active nickel based material, was removed from the cathode chamber by the replacement. Based on this result, the final potential on both sides of the bipolar plate would change due to the balance of the reductant and oxidant in the anode and cathode chambers. ## 4. Conclusions The behavior of the leak and reverse currents in an alkaline water electrolyzer has been investigated using a bipolar-type electrolyzer which consists of nickel mesh electrodes. The leak current could be expressed by a simple equation and the simple equivalent circuit along with the cell performance and ion | 86_17-00102
无 | 无 | 无 | gas-free electrolyte | yes | 无 | 无 | 无 | 无 | The gases of hydrogen or oxygen contributed to some extent as a driving force of the reverse current because the electric charge with the replacement was 10-20% lower than the non-replacement condition. And the dominant driving force for the reverse cu | 无 | l mesh electrodes. The leak current could be expressed by a simple equation and the simple equivalent circuit along with the cell performance and ionic resistance of the manifolds. To understand the reverse current, combinations of the redox couples on one side and the other side of a bipolar plate current have been investigated. The electrolyte was replaced with a gas-free electrolyte after electrolysis to determine the influence of the reverse current into two categories; i.e., the gas reaction and electrode active material. As a result, the gases of hydrogen or oxygen contributed to some extent as a driving force of the reverse current because the electric charge with the replacement was 10-20% lower than the non-replacement condition. And the dominant driving force for the reverse cu | 86_17-00102
无 | 无 | Ni electrode | 无 | yes | 无 | 无 | replacement condition; hydrogen reductant removed from the electrolyte | electric charge with the replacement was 10-20% lower than the non-replacement condition | dominant driving force for the reverse current was the active based materials on the Ni electrode; hydrogen reductant removed from the electrolyte, balance of reductant and oxidant would change to the oxidation side | 无 | ecause the electric charge with the replacement was 10-20% lower than the non-replacement condition. And the dominant driving force for the reverse current was the active based materials on the Ni electrode. The redox couples on the electrode surface during the reverse current were estimated using the measured cell voltages and redox potentials on the nickel electrode. The final potentials of both sides on the bipolar plate for the replacement conditions were higher than those for the non-replacement condition, because the hydrogen reductant was removed from the electrolyte, and the balance of the reductant and oxidant would change to the oxidation side. Based on this result, the final potential on both sides of the bipolar plate would change due to the balance of the reductant and oxidan | 86_17-00102
Reverse-Current Tolerance for Hydrogen Evolution Reaction Activity of Lead-Decorated Nickel Catalysts in Zero-Gap Alkaline Water Electrolysis Systems | 无 | Lead-Decorated Nickel Catalysts | 无 | yes | 无 | 无 | shutdown events | 无 | 无 | a catalytic approach for enhancing the RC tol | <!-- image --> <!-- image --> ## Reverse-Current Tolerance for Hydrogen Evolution Reaction Activity of Lead-Decorated Nickel Catalysts in Zero-Gap Alkaline Water Electrolysis Systems Sang-Mun Jung, Yoona Kim, Byung-Jo Lee, Hyeonjung Jung, Jaesub Kwon, Jinhyeon Lee, Kyu-Su Kim, Young-Woo Kim, Ki-Jeong Kim, Hyun-Seok Cho, Jong Hyeok Park, Jeong Woo Han, and Yong-Tae Kim* Alkaline water electrolysis (AWE) systems offer a cost-effective and scalable approach for large-scale hydrogen production using renewable energy sources. However, their susceptibility to load fluctuations, particularly the reverse-current (RC) phenomenon during shutdown events, poses a significant challenge to the long-term stability and scalability of these systems. Herein, a catalytic approach for enhancing the RC tol | Adv Funct Materials - 2024 - Jung - Reverse‐Current Tolerance for Hydrogen Evolution Reaction Activity of Lead‐Decorated
无 | 无 | Pb-decorated Ni cathode catalysts (Pb/Ni) | AWE systems | yes | 无 | 无 | repeated RC | 无 | The oxidation of Pb/Ni by repeated RC lowers the electromotive force for the reverse current operation, and consequently, imparts RC tolerance. The presence of Pb on the Ni cathode after the RC flow promotes both the proton desorption and water-dissociation steps, improving the HER activity. | using Pb-decorated Ni cathode catalysts (Pb/Ni) | ents, poses a significant challenge to the long-term stability and scalability of these systems. Herein, a catalytic approach for enhancing the RC tolerance in AWE systems by using Pb-decorated Ni cathode catalysts (Pb/Ni) is introduced. The oxidation of Pb/Ni by repeated RC lowers the electromotive force for the reverse current operation, and consequently, imparts RC tolerance. Intriguingly, contrary to the expectation that the decoration with lead, an inert material for the hydrogen evolution reaction (HER), will interfere with the hydrogen generation of the Ni catalyst, the presence of Pb on the Ni cathode after the RC flow promotes both the proton desorption and water-dissociation steps, improving the HER activity. Furthermore, the AWE stack testing with Pb/Ni catalysts is perfectly op | Adv Funct Materials - 2024 - Jung - Reverse‐Current Tolerance for Hydrogen Evolution Reaction Activity of Lead‐Decorated
无 | 无 | Pb/Ni catalysts | 无 | yes | 无 | 无 | startup/shut-down (SU/SD) testing protocol | AWE performance degradation induced by RC flow | 无 | new strategy for mitigating the AWE performance degradation induced by RC flow and for achieving Pb/Ni catalysts with improved operational durability against RC flow in AWE systems | he proton desorption and water-dissociation steps, improving the HER activity. Furthermore, the AWE stack testing with Pb/Ni catalysts is perfectly operated, demonstrating remarkably enhanced RC tolerance during startup/shut-down (SU/SD) testing protocol. This paper presents a new strategy for mitigating the AWE performance degradation induced by RC flow and for achieving Pb/Ni catalysts with improved operational durability against RC flow in AWE systems. ## 1. Introduction Large-scale, short-/long-term energy-storage solutions have proved invaluable for stabilizing electric power systems considering the fluctuating power supply from renewable sources, such as solar and wind turbines. [1] Accordingly, one promising method for achieving an ideal transition toward a green energy society is | Adv Funct Materials - 2024 - Jung - Reverse‐Current Tolerance for Hydrogen Evolution Reaction Activity of Lead‐Decorated
无 | 无 | 无 | alkaline water electrolysis (AWE) systems | yes | 无 | 无 | during the shutdown of the AWE system by load fluctuations | transient stability of the catalyst caused by the "reverse-current (RC)" phenomenon | The RC flow is induced by the potential difference between the anode and cathode | 无 | ble sources, such as solar and wind turbines. [1] Accordingly, one promising method for achieving an ideal transition toward a green energy society is to use alkaline water electrolysis (AWE) systems connected to renewables for large-scale hydrogen production. [2] However, despite the cost-effectiveness, long-term stability, and scalability of AWE systems, they are limited by their susceptibility to load fluctuations resulting from the intermittent power supplied by renewable energy sources. In particular, the transient stability of the catalyst caused by the "reverse-current (RC)" phenomenon during the shutdown of the AWE system by load fluctuations is one of the most challenging limitations to address. [3] The RC flow is induced by the potential difference between the anode and cathode, | Adv Funct Materials - 2024 - Jung - Reverse‐Current Tolerance for Hydrogen Evolution Reaction Activity of Lead‐Decorated
无 | 无 | 无 | 无 | yes | 无 | 无 | The RC flow is induced by the potential difference between the anode and cathode, an electronic path via bipolar plate, and an ionic path via a manifold during the operation of the AWE system | 无 | The RC flow is induced by the potential difference between the anode and cathode, an electronic path via bipolar plate, and an ionic path via a manifold during the operation of the AWE system; this phenomenon specifically occurs in AWE due to the presence of manifold, while it doesn't occur in PEMWE because there is no ionic path | 无 | tuations is one of the most challenging limitations to address. [3] The RC flow is induced by the potential difference between the anode and cathode, an electronic path via bipolar plate, and an ionic path via a manifold during the operation of the AWE system (as shown in Figure 1a). [4] In particular, this phenomenon specifically occurs in AWE due to the presence of manifold, while it doesn't occur in PEMWE because there is no ionic path. In detail, under normal conditions, the cathode and anode sites are in reductive (consisting of H 2 and reduced species) and oxidative environments (consisting of O 2 and oxidized species), S.-M. Jung, Y. Kim, B.-J. Lee, J. Kwon, J. Lee, K.-S. Kim, Y.-W. Kim, Y.-T. Kim Department of Materials Science and Engineering Pohang University of Science and | Adv Funct Materials - 2024 - Jung - Reverse‐Current Tolerance for Hydrogen Evolution Reaction Activity of Lead‐Decorated
无 | 无 | 无 | 无 | yes | 无 | 无 | When the AWE is halted | 无 | When the AWE is halted, both the reductive species on the cathode and the oxidative species on the anode are electrically connected via the bipolar plate. A manifold for circulating the electrolyte solution in the AWE system induces an unintended ionic-path formation, which completes the "galvanic cell" and initiates a spontaneous self-discharge process. This process causes a portion of the current to flow in the opposite direction to that in normal electrolysis, resulting in the oxidation and reduction of the ca | 无 | ohang Accelerator Laboratory Pohang 37674, Republic of Korea H.-S. Cho Hydrogen Research Department Korea Institute of Energy Research Daejeon 34129, Republic of Korea J. H. Park Yonsei University Seoul 03021, Republic of Korea www.advancedsciencenews.com respectively. When the AWE is halted, both the reductive species on the cathode and the oxidative species on the anode are electrically connected via the bipolar plate. A manifold for circulating the electrolyte solution in the AWE system induces an unintended ionic-path formation, which completes the "galvanic cell" and initiates a spontaneous self-discharge process. (Figure 1b) This process causes a portion of the current to flow in the opposite direction to that in normal electrolysis, resulting in the oxidation and reduction of the ca | Adv Funct Materials - 2024 - Jung - Reverse‐Current Tolerance for Hydrogen Evolution Reaction Activity of Lead‐Decorated
无 | 无 | 无 | 无 | yes | 无 | 无 | intermittent power fluctuations of renewables; AWE system utilized as an energy-storage device | degradation of the AWE performance; oxidation and reduction of the cathode and anode, respectively | s causes a portion of the current to flow in the opposite direction to that in normal electrolysis, resulting in the oxidation and reduction of the cathode and anode, respectively. The RC continues to flow until a potential equilibrium is established between the two electrodes | 无 | s causes a portion of the current to flow in the opposite direction to that in normal electrolysis, resulting in the oxidation and reduction of the cathode and anode, respectively. The RC continues to flow until a potential equilibrium is established between the two electrodes, ultimately causing the degradation of the AWE performance. This durability concern is particularly pronounced when the AWE system is utilized as an energy-storage device for renewable sources subject to intermittent power fluctuations. Therefore, studies focusing on mitigating the durability issues caused by the RC phenomenon are crucial for the reliable implementation of AWE systems for large-scale energy storage considering the intermittent power fluctuations of renewables. The impact of anode reduction during the | Adv Funct Materials - 2024 - Jung - Reverse‐Current Tolerance for Hydrogen Evolution Reaction Activity of Lead‐Decorated
无 | 无 | Ni-based electrode | 无 | yes | 无 | above 0.6 V versus RHE | RC phenomenon (reverse current phenomenon) | cathode oxidation by RC phenomenon could result in passivation or dissolution of the catalyst, leading to a serious degradation in its catalytic performance; irreversible hydroxide or oxide phases (such as 𝛽-Ni(OH) 2 and NiO) are formed, causing deterioration of the catalytic activity | cathode oxidation by RC phenomenon; potential above 0.6 V versus RHE applied to the Ni-based electrode forms irreversible hydroxide or oxide phases (such as 𝛽-Ni(OH) 2 and NiO) | 无 | of AWE systems for large-scale energy storage considering the intermittent power fluctuations of renewables. The impact of anode reduction during the RC phenomenon is negligible. Rather, an intermittent reduction of the OER catalyst has been observed to have a healing effect on its catalytic activity, which could lead to an improvement in the overall durability of the catalyst. [5] In contrast, the cathode oxidation by RC phenomenon could result in passivation [6] or dissolution [3c,d] of the catalyst, leading to a serious degradation in its catalytic performance. In particular, in case a potential above 0.6 V versus RHE is applied to the Ni-based electrode, irreversible hydroxide or oxide phases (such as 𝛽-Ni(OH) 2 and NiO) are formed, causing deterioration of the catalytic activity for | Adv Funct Materials - 2024 - Jung - Reverse‐Current Tolerance for Hydrogen Evolution Reaction Activity of Lead‐Decorated
无 | 无 | Ni electrode | alkaline electrolyzer | yes | 无 | 无 | after the shutdown of the alkaline electrolyzer / after the shutdown process | irreversible hydroxide or oxide phases (such as 𝛽-Ni(OH) 2 and NiO) are formed, causing deterioration of the catalytic activity for HER | reverse-current flow between the cathode and anode, separated by a bipolar plate, after the shutdown process in the alkaline water-electrolyzer cell | The use of polarization rectifiers represents one possible solution | -based electrode, irreversible hydroxide or oxide phases (such as 𝛽-Ni(OH) 2 and NiO) are formed, causing deterioration of the catalytic activity for HER. [7] <!-- image --> <!-- image --> Figure 1. Ni electrode degradation by reverse-current flow after the shutdown of the alkaline electrolyzer. a) A schematic of the reverse-current flow between the cathode and anode, separated by a bipolar plate, after the shutdown process in the alkaline water-electrolyzer cell. b) A detailed mechanism of the reverse-current phenomenon after the shutdown process <!-- image --> A few studies have proposed practical strategies based on system engineering for solving the HER catalyst-degradation issue resulting from shutdown events. The use of polarization rectifiers represents one possible solution fo | Adv Funct Materials - 2024 - Jung - Reverse‐Current Tolerance for Hydrogen Evolution Reaction Activity of Lead‐Decorated
无 | 无 | cathode catalyst layer | 无 | yes | 无 | 无 | shutdown events | catalyst-degradation issue; electrode deterioration caused by the RC phenomenon | RC flow | polarization rectifiers; applying an additional cathodic potential at a sufficiently high level; cathodic protection method with a sacrificial anode connected to the cathode | for solving the HER catalyst-degradation issue resulting from shutdown events. The use of polarization rectifiers represents one possible solution for mitigating the negative effects of the RC phenomenon. To protect the cathode catalyst layer from RC flow, an additional cathodic potential can be applied at a sufficiently high level. [3c,8] Recently, our research group has introduced another system-based approach, using the cathodic protection method, wherein a sacrificial anode is connected to the cathode. [7] This is effective because the sacrificial anode dissolves instead of the cathode material, preventing the electrode deterioration caused by the RC phenomenon. Although these system-level solutions are effective, they negatively impact the overall system balance, necessitating additi | Adv Funct Materials - 2024 - Jung - Reverse‐Current Tolerance for Hydrogen Evolution Reaction Activity of Lead‐Decorated
无 | 无 | Ni catalyst | 无 | yes | 无 | 无 | repeated RC | catalyst degradation due to RC flow; oxidation of the repeated RC elevated the potential of the cathode electrode | direct decoration of the Ni catalyst with a sacrificial metal; oxidation of the repeated RC elevated the potential of the cathode electrode, weakening the electromotive force for the operation of the galvanic cell | catalytic approach for enhancing the reverse current tolerance by the direct decoration of the Ni catalyst with a sacrificial metal | sed by the RC phenomenon. Although these system-level solutions are effective, they negatively impact the overall system balance, necessitating additional facilities and consequently increasing the operating cost. Consequently, it is crucial to adopt material-based approaches that can mitigate degradation without necessitating supplementary facilities. [9] However, few material-based solutions have been developed for preventing catalyst degradation due to RC flow. Herein, we introduce a catalytic approach for enhancing the reverse current tolerance by the direct decoration of the Ni catalyst with a sacrificial metal. As the oxidation of the repeated RC elevated the potential of the cathode electrode, the electromotive force for the operation of the galvanic cell is weakened. This graduall | Adv Funct Materials - 2024 - Jung - Reverse‐Current Tolerance for Hydrogen Evolution Reaction Activity of Lead‐Decorated
无 | 无 | Pb/Ni catalyst | 无 | yes | 无 | 无 | RC flows | 无 | repeated RC elevated the potential of the cathode electrode, the electromotive force for the operation of the galvanic cell is weakened. This gradually hinders RC flows and confers the RC tolerance. The presence of Pb on Ni after RC flows enhances both the proton-desorption and water-dissociation steps, improving the HER activity of the catalyst. | surface decoration of the Ni catalyst with Pb (Pb/Ni) | repeated RC elevated the potential of the cathode electrode, the electromotive force for the operation of the galvanic cell is weakened. This gradually hinders RC flows and confers the RC tolerance. In particular, contrary to our expectation that the decoration with lead, an inert material for the HER, would interfere with the hydrogen generation of Ni catalyst, the surface decoration of the Ni catalyst with Pb (Pb/Ni) catalyst exhibits improved HER activity as well as remarkable RC-flow resistance. The presence of Pb on Ni after RC flows enhances both the proton-desorption and water-dissociation steps, improving the HER activity of the catalyst. Furthermore, we have demonstrated the marked enhancement in the operational durability of Pb/Ni against the RC flow phenomena using a real AWE st | Adv Funct Materials - 2024 - Jung - Reverse‐Current Tolerance for Hydrogen Evolution Reaction Activity of Lead‐Decorated
无 | 无 | Pb/Ni | 无 | yes | 无 | 无 | RC flow phenomena | degradation of the Ni cathode | Sn, Zn, Al, and Pb worked effectively as sacrificial metals in the cathodic protection system to prevent the degradation of the Ni cathode | using a real AWE stack; thin-film surfaces with metal precursors on polycrystalline Ni pellets via solution deposition; metals were deposited on Ni with rapid calcination | yst. Furthermore, we have demonstrated the marked enhancement in the operational durability of Pb/Ni against the RC flow phenomena using a real AWE stack. ## 2. Results and Discussion ## 2.1. Degradation Tolerance of the Pb/Ni Electrocatalyst Under Reverse-Current Conditions In our previous work, we demonstrated that Sn, Zn, Al, and Pb worked effectively as sacrificial metals in the cathodic protection system to prevent the degradation of the Ni cathode. [7] However, directly coating the electrode with these metals is a more facile and cost-effective approach, compared with the system-level approach. First, we prepared thin-film surfaces with metal precursors on polycrystalline Ni pellets via solution deposition. Subsequently, metals were deposited on Ni with rapid calcination | Adv Funct Materials - 2024 - Jung - Reverse‐Current Tolerance for Hydrogen Evolution Reaction Activity of Lead‐Decorated
无 | 无 | Ni and Pb/Ni catalysts | alkaline water electrolyzer | yes | 无 | -0.3 V versus RHE | start-up/shutdown (SU/SD) event | degradation of the HER activity of Ni | 无 | 无 | ith metal precursors on polycrystalline Ni pellets via solution deposition. Subsequently, metals were deposited on Ni with rapid calcination <!-- image --> <!-- image --> Figure 2. Measurement of the Ni and Pb/Ni catalysts under RC conditions. a) The LSV curves for Ni and Pb/Ni before and after the 5th and 10th cycles of HER-RC indicate the degradation of the HER activity of Ni and the enhancement of that of Pb/Ni during repeated RC cycles, simulating a start-up/shutdown (SU/SD) event in an alkaline water electrolyzer. b) The RCSF𝜂 and RCAF𝜂 values for Ni and M/Ni (M=Sn, Zn, Al, and Pb) before and after the 10th RC cycle. The Pb/Ni catalyst exhibited outstanding values for both the RCSF𝜂 and RCAF𝜂. c) EIS at a potential of -0.3 V versus RHE. d) Tafel slopes for RC-Ni and RC-Pb/Ni. | Adv Funct Materials - 2024 - Jung - Reverse‐Current Tolerance for Hydrogen Evolution Reaction Activity of Lead‐Decorated
无 | 无 | bare Ni catalyst, Pb/Ni catalyst | 1 m KOH | yes | 无 | 278 mV overpotential at -10 mA cm-2 (bare Ni before RC flow); 310 mV overpotential (bare Ni after 10th RC cycle); 231 mV overpotential (Pb/Ni after repeated RC cycles) | RC flow (reverse current flow) | HER performance of the bare Ni catalyst deteriorated with an overpotential of 310 mV after the 10th RC cycle due to its oxidation by the RC flow | oxidation of the bare Ni catalyst by the RC flow; hydroxide or oxide phases (such as β-Ni(OH)2 and NiO) occurred sufficiently in 1 m KOH | deposition of metals (Sn, Zn, Al, and Pb) alleviated the degradation of the Ni catalyst under the RC flow | ydroxide or oxide phases (such as 𝛽-Ni(OH) 2 and NiO) occurred sufficiently in 1 m KOH. [6-7,11] As shown in Figure 2a, the bare Ni catalyst exhibited a 278 mV overpotential at a current density of -10 mA cm-2 before the RC flow. The HER performance of the bare Ni catalyst deteriorated with an overpotential of 310 mV after the 10th RC cycle due to its oxidation by the RC flow. [12] As anticipated, the deposition of metals (Sn, Zn, Al, and Pb) alleviated the degradation of the Ni catalyst under the RC flow (Figure S2, Supporting Information). In particular, unexpectedly, the HER activity of the Pb/Ni catalyst gradually improved during the 10th RC cycle. The HER performance of the Pb/Ni catalyst exhibited continuous improvement during repeated RC cycles, with a 231 mV overpotential achieved | Adv Funct Materials - 2024 - Jung - Reverse‐Current Tolerance for Hydrogen Evolution Reaction Activity of Lead‐Decorated
无 | 无 | Pb/Ni catalyst | KOH electrolyte | yes | 无 | overpotential of the Pb/Ni catalyst at 5 mA cm-2: 243 mV to 221 mV | RC flow / RC cycle | Ni catalyst performance continuously deteriorated, and thus, an increased overpotential was observed | 无 | 无 | increased, the Ni catalyst performance continuously deteriorated, and thus, an increased overpotential was observed. Remarkably, the overpotential of the Pb/Ni catalyst at 5 mA cm-2 gradually decreased from 243 mV to 221 mV and saturated after the 700th cycle. The RCSF𝜂 and RCAF𝜂 values for Pb/Ni were also larger than those for Ni, indicating that the HER activity of Pb/Ni was notably improved and that it could tolerate the RC flow for extended periods. <!-- image --> Additionally, the concentration of the dissolved Pb ions in the electrolyte solution was measured using inductively coupled plasma mass spectrometry (ICP-MS). Following the 10th RC cycle, only 4.2 ppb of Pb was detected in the KOH electrolyte, a negligible level of dissolution. However, it is worth noting that Pb is widely | Adv Funct Materials - 2024 - Jung - Reverse‐Current Tolerance for Hydrogen Evolution Reaction Activity of Lead‐Decorated
无 | 无 | Pb/Ni catalyst; Pb thin film on a Ni pellet (Pb/NP); Ni foam (Pb/NF) electrode | 5 m KOH; 1 m KOH | yes | 无 | 无 | RC flow; RC cycle experiments; RC cycling | 无 | 无 | 无 | firm these positive effects of the Pb/Ni catalyst against RC flow under the conventional industrial AWE pH condition, we conducted more repeated RC cycle experiments with the Pb/Ni catalyst in a 5 m KOH electrolyte. [18] Unlike Ni, the Pb/Ni catalyst exhibited an exceptionally improved HER performance under the RC condition, which is consistent with the RC cycling results in 1 m KOH (Figure S7, Supporting Information). Furthermore, considering the facile fabrication of largearea Pb/Ni electrodes, we deposited a Pb thin film on a Ni pellet (Pb/NP) and a Ni foam (Pb/NF) electrode by simple magnetron sputtering. The thickness of the sputtered Pb films was determined to be ≈10 nm by X-ray reflection spectroscopy (Figure S8, Supporting Information). As shown in Figures S9 and S10 (Supporting In | Adv Funct Materials - 2024 - Jung - Reverse‐Current Tolerance for Hydrogen Evolution Reaction Activity of Lead‐Decorated
无 | 无 | Pb/NP, Pb/NF, Pb/Ni, Ni | 无 | yes | 无 | 无 | RC cycle / repeated RC flow cycles | the deposited Pb film prevented the degradation of the Ni catalyst during the RC cycle | 无 | coating the Ni electrode with a Pb layer | films was determined to be ≈10 nm by X-ray reflection spectroscopy (Figure S8, Supporting Information). As shown in Figures S9 and S10 (Supporting Information), the deposited Pb film prevented the degradation of the Ni catalyst during the RC cycle, and moreover, the HER activities of Pb/NP and Pb/NF were gradually improved during the 10th RC cycle. From the polarization curves, it is clear that the HER performances of Pb/NP and Pb/NF were activated during the repeated RC cycles, similar to the behavior of the Pb/Ni catalyst, whose HER performance was enhanced by the RC flow. Consequently, we concluded that coating the Ni electrode with a Pb layer improves the HER activity of Ni and enhances its degradation tolerance toward repeated RC flow cycles. ## 2.2. Origin of the Reverse-Current To | Adv Funct Materials - 2024 - Jung - Reverse‐Current Tolerance for Hydrogen Evolution Reaction Activity of Lead‐Decorated
无 | 无 | Pb/Ni catalyst | 无 | yes | 无 | 无 | repetitive shut-down event | 无 | 无 | 无 | layer improves the HER activity of Ni and enhances its degradation tolerance toward repeated RC flow cycles. ## 2.2. Origin of the Reverse-Current Tolerance and Improved Catalytic Activity of the Pb/Ni Catalyst To explore the origins of the RC tolerance of the Pb/Ni catalyst, we investigated potential changes between the cathode and the anode during the repetitive shut-down event. Employing the RC simulation model, [7] we could directly observe potential changes during RC flow in a water electrolyzer. For comparative analysis of the potential changes with different cathode materials, the anode (OER catalyst) was fixed to the bare Ni. The RC simulation model consists of two steps: a steady-state condition and a reverse-current condition. (Figure 3a). Initially, potentials for the oxygen | Adv Funct Materials - 2024 - Jung - Reverse‐Current Tolerance for Hydrogen Evolution Reaction Activity of Lead‐Decorated
无 | 无 | Pb/Ni catalyst | 无 | yes | 无 | 1.6 V vs RHE (OER anode); -0.3 V vs RHE (HER cathode) | two cells were integrated into two electrode cells via a salt bridge to simulate the self-discharge (reverse-current) condition in a water electrolyzer | 无 | 无 | 无 | C simulation model consists of two steps: a steady-state condition and a reverse-current condition. (Figure 3a). Initially, potentials for the oxygen evolution reaction (OER) (1.6 V vs RHE) and the HER (-0.3 V vs RHE) were concurrently applied to the anode and cathode, respectively, for 30 min in each of the three-electrode cells coupled to separate potentiostats (PS1 and PS2). After achieving a steady-state condition for each electrochemical reaction (30 min), two cells were integrated into two electrode cells via a salt bridge to simulate the self-discharge (reverse-current) condition in a water electrolyzer. Subsequently, Voltage (V vs RHE) <!-- image --> <!-- image --> <!-- image --> Figure 3. Origin of the improved HER activity of the Pb/Ni catalyst during the RC cycles. a) A sche | Adv Funct Materials - 2024 - Jung - Reverse‐Current Tolerance for Hydrogen Evolution Reaction Activity of Lead‐Decorated
无 | 无 | Ni and Pb/Ni cathodes | 无 | yes | 无 | 0.7 V at the beginning of the RC flow and 0.04 V at the end; 0.9 and 0.1 V | repeated RC cycles | irreversible oxidation of the Ni and Pb/Ni cathodes during the repeated RC cycles, which increased the potential of the cathode electrode; weakened the electromotive force for the self-discharge operation | irreversible oxidation of the Ni and Pb/Ni cathodes during the repeated RC cycles increased the potential of the cathode electrode, weakening the electromotive force for the self-discharge operation | 无 | r than before the RC cycle (dotted line). This was attributable to the irreversible oxidation of the Ni and Pb/Ni cathodes during the repeated RC cycles, which increased the potential of the cathode electrode. Consequently, the oxidized cathode materials weakened the electromotive force for the self-discharge operation. The OCVs after the 10th RC cycle (RC-Ni and RCPb/Ni) reached an equilibrium faster (within 10 min), alleviating the degradation induced by the RC flow. In particular, this trend was more evident in the presence of Pb. The OCV for RC-Pb/Ni (0.7 V at the beginning of the RC flow and 0.04 V at the end) was also lower than those for RC-Ni (0.9 and 0.1 V), confirming the degradation tolerance of the Pb/Ni catalyst against RC flow. Based on the RC simulation model experiment, we | Adv Funct Materials - 2024 - Jung - Reverse‐Current Tolerance for Hydrogen Evolution Reaction Activity of Lead‐Decorated
无 | 无 | Pb/Ni | 无 | yes | 无 | 0.9 and 0.1 V | RC flow cycle | HER electrodes were oxidized and passivated by RC, and consequently, it slows the catalyst degradation rate | HER electrodes were oxidized and passivated by RC; anodic peak a indicates the electrochemical oxidation of Pb to Pb(OH)2, and peak b denotes the electrochemical oxidation of Ni to 𝛼-Ni(OH)2 | 无 | or RC-Ni (0.9 and 0.1 V), confirming the degradation tolerance of the Pb/Ni catalyst against RC flow. Based on the RC simulation model experiment, we highlight that HER electrodes were oxidized and passivated by RC, and consequently, it slows the catalyst degradation rate. However, the reason for the gradually improved HER performance of RC-Pb/Ni is still questionable. To gain insights into the origin of the improved HER activity of the Pb/Ni catalyst during the RC flow cycle, we additionally subjected Ni and Pb/Ni to CV measurements. In Figure 3c, anodic peak "a" indicates the electrochemical oxidation of Pb to Pb(OH) 2 , and peak "b" denotes the electrochemical oxidation of Ni to 𝛼-Ni(OH) 2 . [19] In the first cycle of the CV graph (the sweep range was -0.3-0.6 V), the reversible oxida | Adv Funct Materials - 2024 - Jung - Reverse‐Current Tolerance for Hydrogen Evolution Reaction Activity of Lead‐Decorated
无 | 无 | Pb/Ni | 无 | yes | 无 | 无 | RC flow | 无 | After the catalysts were oxidized in the second cycle of the RC region, peak b for the Pb/Ni catalyst negatively shifted (83 mV) to peak b' in the third cycle, suggesting that the electronic configuration of the Pb/Ni surface changed after the RC flow. The negatively shifted peak indicated weak proton adsorption because oxidation peaks b and b' correspond to the electrochemical formation of 𝛼-Ni(OH)2, followed by the desorption of the adsorbed proton. Overall, the oxidized Pb/Ni catalyst under the RC condition exhibited superior proton-desorption kinetics in the CV measurements. | 无 | Intriguingly, in the third cycle, a clear difference between the Ni and Pb/Ni catalysts was observed. After the catalysts were oxidized in the second cycle of the RC region, peak b for the Pb/Ni catalyst negatively shifted (83 mV) to peak b' in the third cycle, suggesting that the electronic configuration of the Pb/Ni surface changed after the RC flow. The negatively shifted peak indicated weak proton adsorption because oxidation peaks b and b' correspond to the electrochemical formation of 𝛼-Ni(OH) 2 , followed by the desorption of the adsorbed proton. [20] Overall, the oxidized Pb/Ni catalyst under the RC condition exhibited superior proton-desorption kinetics in the CV measurements. From the OCVs of the two-electrode system and the CV results, we can propose the origin of the RC toler | Adv Funct Materials - 2024 - Jung - Reverse‐Current Tolerance for Hydrogen Evolution Reaction Activity of Lead‐Decorated
无 | 无 | Pb/Ni catalyst | 无 | yes | 无 | 无 | repeated RC cycles | unintended oxidation of Pb/Ni catalyst | both Ni and Pb/Ni oxidized via the RC decreases the potential difference between the anode and cathode electrodes, gradually impeding the RC flow; RC-Pb/Ni exhibits superior proton-desorption kinetics compared with Ni or RC-Ni, which increases the HER activity of Pb/Ni; an unintended oxidation of Pb/Ni catalyst by the repeated RC cycles could be considered the key origin of the RC tolerance and the unexpected HER activity improvement | 无 | n-desorption kinetics in the CV measurements. From the OCVs of the two-electrode system and the CV results, we can propose the origin of the RC tolerance and improved www.advancedsciencenews.com catalytic activity of the Pb/Ni catalyst. First, both Ni and Pb/Ni oxidized via the RC decreases the potential difference between the anode and cathode electrodes, gradually impeding the RC flow. Simultaneously, RC-Pb/Ni exhibits superior proton-desorption kinetics compared with Ni or RC-Ni, which increases the HER activity of Pb/Ni. Consequently, an unintended oxidation of Pb/Ni catalyst by the repeated RC cycles could be considered the key origin of the RC tolerance and the unexpected HER activity improvement. <!-- image --> ## 2.3. Material Characterization of RC Tolerant Pb/Ni Catalyst To u | Adv Funct Materials - 2024 - Jung - Reverse‐Current Tolerance for Hydrogen Evolution Reaction Activity of Lead‐Decorated
无 | 无 | Pb/Ni catalyst | 无 | yes | 无 | 无 | RC conditions / RC cycle / RC flow | 无 | 无 | 无 | sts before and after the RC flow are indistinguishable, implying that themorphological effect is negligible. We then investigated the compositional change of the Pb/Ni catalyst under the RC conditions with energy-dispersive X-ray spectroscopy (EDS) mapping. A focused ion beam (FIB) was applied to the Pb/Ni catalysts before and after the RC cycle, respectively (Figure S15, Supporting Information). Pt was deposited on the catalyst surface as a protective layer during the FIB milling process. Afterward, we finally acquired cross-sectional SEM images and elemental maps of the Pb/Ni catalyst through EDS. As shown in the elemental maps, both Ni and Pb were distributed throughout the electrode surface, and two separate layers were formed, excluding the Pt deposition layer (Figure S16, Supporting | Adv Funct Materials - 2024 - Jung - Reverse‐Current Tolerance for Hydrogen Evolution Reaction Activity of Lead‐Decorated
无 | 无 | Ni(OH)2 catalyst, oxidized Ni, Pb/Ni catalyst | 无 | yes | 无 | 无 | RC flow | poor HER activity of the oxidized Ni after the RC flow | strong hydrogen-binding affinity of the lattice oxygens | 无 | ed Ni(OH) 2 catalyst was maintained a low water-dissociation barrier (0.01 eV). The poor HER activity of the oxidized Ni after the RC flow, despite its comparatively good water-dissociation ability, was attributed to the strong hydrogen-binding affinity of the lattice oxygens. ## 2.5. Ligand Effect in RC Tolerant Pb/Ni Catalyst: Promoting Proton Desorption In general, the adsorption strength of the proton on the surface of the electrocatalyst determines the HER activity, and it depends on the electronic structure of the electrocatalyst. To verify the correlation between hydrogen-binding affinity with the presence of lead atom and the oxidation of Ni, we further analyzed core-level XPS spectra (Figure 5a,b). Four catalyst samples were prepared: Ni, Pb/Ni, Ni after the 10th RC cycle (RC-N | Adv Funct Materials - 2024 - Jung - Reverse‐Current Tolerance for Hydrogen Evolution Reaction Activity of Lead‐Decorated
无 | 无 | Pb-doped Ni(OH)2 catalyst; Pb-loaded Ni; Pb-doped Ni; Pb/Ni catalyst; RC-Pb/Ni | 无 | yes | 无 | 无 | repeated RC cycles | 无 | The Pb-doped Ni(OH)2 catalyst exhibited a significantly stronger PbBE than the Pb-loaded Ni and Pb-doped Ni, which translates to a higher Pb dissolution resistance across the entire potential range. This confirms that the state of Pb incorporated into oxidized Ni(OH)2 is more stable than that of Pb on metallic Ni and that 2 wt% Pb remains on the oxidized Ni matrix continuously even after repeated RC cycles. In summary, there are two major effects responsible for the increased RC tolerance of the Pb/Ni catalyst. First, the water activation effect on RC-Pb/Ni improves water-dissociation ability. Repeated RC cycles facilitate the oxidation of the Ni and Pb/Ni surfaces. | 无 | xplored by calculating the Pb binding energy (PbBE) and dissolution energy (Figures S25 and S26, Supporting Information). The Pb-doped Ni(OH) 2 catalyst exhibited a significantly stronger PbBE than the Pb-loaded Ni and Pb-doped Ni, which translates to a higher Pb dissolution resistance across the entire potential range. This confirms that the state of Pb incorporated into oxidized Ni(OH) 2 is more stable than that of Pb on metallic Ni and that 2 wt% Pb remains on the oxidized Ni matrix continuously even after repeated RC cycles. In summary, there are two major effects responsible for the increased RC tolerance of the Pb/Ni catalyst. First, the water activation effect on RC-Pb/Ni improves water-dissociation ability. Repeated RC cycles facilitate the oxidation of the Ni and Pb/Ni surfaces, | Adv Funct Materials - 2024 - Jung - Reverse‐Current Tolerance for Hydrogen Evolution Reaction Activity of Lead‐Decorated
无 | 无 | Pb/Ni | alkaline water electrolyzer stack | yes | 无 | 4.5 V | SU/SD cycle: 1) 10 min of operation at 4.5 V (start-up) and 2) a 20-min switch-off step (shutdown) | 无 | 无 | 无 | 8.1 mA cm-2 ) Furthermore, the Pb/Ni ¦¦ NiFeOx stack cell (with a conventional anode material) also retained ≈98.7% after 30 SU/SD cycles, verifying the RC tolerance of Pb/Ni in situations of enhanced performance. (Figure S29, Supporting Information) These results clearly demonstrate the markedly improved durability of the Pb/Ni catalyst compared with that of the Ni foam during the repetitive SU/SD events in the alkaline water electrolyzer stack. <!-- image --> Figure 6. Alkaline water-electrolyzer stack cell. a) Schematic of the bipolartype zero-gap alkaline water electrolyzer stack. b) Current-density profiles relative to the SU/SD cycle. One SU/SD cycle consists of two steps: 1) 10 min of operation at 4.5 V (start-up) and 2) a 20-min switch-off step (shutdown). The geometric area of t | Adv Funct Materials - 2024 - Jung - Reverse‐Current Tolerance for Hydrogen Evolution Reaction Activity of Lead‐Decorated
无 | 无 | Ni catalyst decorated with Pb | 30 wt% KOH | yes | 无 | 4.5 V | repetitive shutdown conditions; SU/SD cycle consisting of 10 min operation at 4.5 V (start-up) and 20-min switch-off step (shutdown) | 无 | The RC tolerance is induced by the oxidation of Pb/Ni cathode electrode during repeated RC cycles. The potential elevation caused by the | decorating the Ni catalyst with Pb | One SU/SD cycle consists of two steps: 1) 10 min of operation at 4.5 V (start-up) and 2) a 20-min switch-off step (shutdown). The geometric area of the electrodes was 4 cm2, and a 30 wt% KOH electrolyte solution was introduced at a flow rate of 300 mL min-1 at 80 °C. <!-- image --> ## 3. Conclusion In this study, we have demonstrated a novel material-based approach to enhance the reverse-current (RC) tolerance of catalysts by directly decorating the Ni catalyst with Pb. The decoration of the Ni catalyst with Pb offers high-RCSF𝜂 (6.35) and -RCAF𝜂 (14.11 mA cm-2 ) under repetitive shutdown conditions, which are five times higher than those of bare Ni. The RC tolerance is induced by the oxidation of Pb/Ni cathode electrode during repeated RC cycles. The potential elevation caused by the | Adv Funct Materials - 2024 - Jung - Reverse‐Current Tolerance for Hydrogen Evolution Reaction Activity of Lead‐Decorated
无 | 无 | Pb/Ni cathode electrode | 无 | yes | 无 | 无 | repeated RC cycles | oxidation of Pb/Ni cathode electrode during repeated RC cycles | The potential elevation caused by the oxidized Pb/Ni electrode hinders the RC flow, thereby imparting RC tolerance to Pb/Ni; the RC cycle facilitates the oxidation of the Ni and Pb/Ni surface, enhancing the water-dissociation ability (water activation effect); ligand effect | 无 | of bare Ni. The RC tolerance is induced by the oxidation of Pb/Ni cathode electrode during repeated RC cycles. The potential elevation caused by the oxidized Pb/Ni electrode hinders the RC flow, thereby imparting RC tolerance to Pb/Ni. Contrary to our initial expectation that decorating with lead, an inert material for the HER, would interfere with the hydrogen generation of the Ni catalyst, the Pb/Ni catalyst exhibits high RCAF. To explain the reasons for the HER activity enhancement, we have confirmed two major effects: water activation effect and ligand effect. In the case of the water activation effect, www.advancedsciencenews.com the RC cycle facilitates the oxidation of the Ni and Pb/Ni surface, enhancing the water-dissociation ability. Additionally, in the case of the ligand effect | Adv Funct Materials - 2024 - Jung - Reverse‐Current Tolerance for Hydrogen Evolution Reaction Activity of Lead‐Decorated
无 | 无 | Pb/Ni | alkaline media | yes | 无 | 无 | SU/SD protocols | The AWE stack using Pb/Ni shows minimal loss of current during 30 cycles of SU/SD protocols, while that with bare Ni demonstrated a 10.5% current loss from the initial value. | cycle facilitates the oxidation of the Ni and Pb/Ni surface, enhancing the water-dissociation ability. Additionally, in the case of the ligand effect, the charge transfer from Pb to Ni downshifts the band center, leading to a decrease in the proton adsorption energy on Ni species. Both enhancement in water-dissociation and proton-desorption steps synergistically improve the HER activity of Ni catalyst in alkaline media. | 无 | cycle facilitates the oxidation of the Ni and Pb/Ni surface, enhancing the water-dissociation ability. Additionally, in the case of the ligand effect, the charge transfer from Pb to Ni downshifts the band center, leading to a decrease in the proton adsorption energy on Ni species. Both enhancement in water-dissociation and proton-desorption steps synergistically improve the HER activity of Ni catalyst in alkaline media. Moreover, we have validated the operational durability of Pb/Ni against RC flow phenomena using an actual alkaline water electrolysis (AWE) stack. The AWE stack using Pb/Ni shows minimal loss of current during 30 cycles of SU/SD protocols, while that with bare Ni demonstrated a 10.5% current loss from the initial value. Taken all together, these results obviously verify th | Adv Funct Materials - 2024 - Jung - Reverse‐Current Tolerance for Hydrogen Evolution Reaction Activity of Lead‐Decorated
无 | 无 | Pb/Ni | alkaline water electrolyzers | yes | 无 | 无 | 无 | bare Ni demonstrated a 10.5% current loss from the initial value | 无 | 无 | /SD protocols, while that with bare Ni demonstrated a 10.5% current loss from the initial value. Taken all together, these results obviously verify the reverse-current tolerance Pb/Ni HER catalysts and their great potential for enhancing the longevity and performance of alkaline water electrolyzers. <!-- image --> ## Supporting Information Supporting Information is available from the Wiley Online Library or from the author. ## Acknowledgements S.-M.J. and Y.K. contributed equally to this work. This work was supported by a grant from the National Research Foundation of Korea (2019M3D1A1079306). ## Conflict of Interest The authors declare no conflict of interest. ## Data Availability Statement The data that support the findings of this study are available from the corresponding auth | Adv Funct Materials - 2024 - Jung - Reverse‐Current Tolerance for Hydrogen Evolution Reaction Activity of Lead‐Decorated
Probing Electrode Transformation under Dynamic Operation for Alkaline Water Electrolysis | 无 | 无 | 无 | yes | 无 | 无 | frequent startup/shutdown | electrode degradation | 无 | 无 | ## Probing Electrode Transformation under Dynamic Operation for Alkaline Water Electrolysis Guanzhi Wang, Haoyi Li, Finn Babbe, Andrew Tricker, Ethan J. Crumlin, Junko Yano, Rangachary Mukundan,* and Xiong Peng* Alkaline water electrolyzers (AWEs) play a pivotal role in the realm of large-scale hydrogen production. However, AWEs face significant challenges in electrode degradation particularly under dynamic operating conditions, induced by reverse current phenomenon during frequent startup/shutdown. Herein, this study aims to rationalize the degradation mechanisms of AWEs under these conditions. A three-electrode membrane electrode assembly (MEA) setup is first utilized to decouple polarization behaviors of anode and cathode in AWEs. Following a proposed a | Advanced Energy Materials - 2025 - Wang - Probing Electrode Transformation under Dynamic Operation for Alkaline Water
无 | 无 | nickel | 无 | yes | 无 | 无 | frequent reverse current operation | severe degradation of cathode, leading to material dissolution, poor electrical conductivity and loss of catalytic activity for hydrogen evolution reaction | irreversible oxidation of nickel to 𝜷-nickel hydroxide results in a severe degradation of cathode | 无 | rode membrane electrode assembly (MEA) setup is first utilized to decouple polarization behaviors of anode and cathode in AWEs. Following a proposed accelerated stress testing protocol, the setup allows for tracking individual electrode performance transformations during frequent reverse current operation. Integrating operando cell studies with in situ and post-mortem characterizations, it is showed that continuous formation of highly active species, nickel (oxy)hydroxides, improves the anode performance for oxygen evolution reaction. On the contrary, irreversible oxidation of nickel to 𝜷-nickel hydroxide results in a severe degradation of cathode, leading to material dissolution, poor electrical conductivity and loss of catalytic activity for hydrogen evolution reaction. These results pro | Advanced Energy Materials - 2025 - Wang - Probing Electrode Transformation under Dynamic Operation for Alkaline Water
无 | 无 | 无 | 无 | yes | 无 | 无 | shutdown condition | 无 | 无 | 无 | rence Berkeley National Laboratory Berkeley, CA 94720, USA E. J. Crumlin Advanced Light Source Lawrence Berkeley National Laboratory Berkeley, CA 94720, USA J. Yano Molecular Biophysics and Integrated Bioimaging Division Lawrence Berkeley National Laboratory Berkeley, CA 94720, USA <!-- image --> www.advancedsciencenews.com www.advenergymat.de <!-- image --> Figure 1. Schematic illustration of the current flow during normal and shutdown operation of AWEs. a) A typical bipolar-type multi-cell AWEs stack configuration. b) Operating process during normal electrolysis condition and c) reverse current flow between cathode and anode during the shutdown condition in AWEs. <!-- image --> phenomenon in AWE stack system is one of the most challenging issues. [ 6 ] Most AWEs operate in a st | Advanced Energy Materials - 2025 - Wang - Probing Electrode Transformation under Dynamic Operation for Alkaline Water
无 | 无 | 无 | 无 | yes | 无 | 无 | During AWE system shut-down | 无 | bipolar plate acts as a galvanic cell with an electromotive force (emf) equal to the potential difference between the respective anode and cathode, initiating a spontaneous selfdischarge process; a RC flows in the opposite direction of standard electrolysis current between anode and cathode of each bipolar plate, continuing until a potential equilibrium is eventually reached between these two electrodes; this results in reverse redox reactions, i.e., reduction on anode and oxidation on cathode | 无 | ally connected through electrolyte in the manifold. Under normal operation, cathodes and anodes undergo reduction and oxidation, facilitating hydrogen evolution reaction (HER) and oxygen evolution reaction (OER), respectively (Figure 1b). During AWE system shut-down, bipolar plate acts as a galvanic cell with an electromotive force (emf) equal to the potential difference between the respective anode and cathode, initiating a spontaneous selfdischarge process (Figure 1c). [9] Accordingly, a RC flows in the opposite direction of standard electrolysis current between anode and cathode of each bipolar plate, continuing until a potential equilibrium is eventually reached between these two electrodes. This results in reverse redox reactions, i.e., reduction on anode and oxidation on cathode, of | Advanced Energy Materials - 2025 - Wang - Probing Electrode Transformation under Dynamic Operation for Alkaline Water
无 | 无 | 无 | 无 | yes | 无 | 无 | Repetitive startup/shutdown operations of AWEs | oxidation/reduction cycles at cathode/anode, ultimately causing performance deterioration of electrodes | reverse redox reactions, i.e., reduction on anode and oxidation on cathode, of electrodes of each bipolar plate | equipping AWEs with an additional power source to provide a low protective current during system shutdowns | um is eventually reached between these two electrodes. This results in reverse redox reactions, i.e., reduction on anode and oxidation on cathode, of electrodes of each bipolar plate. [10,11] Repetitive startup/shutdown operations of AWEs can lead to oxidation/reduction cycles at cathode/anode, ultimately causing performance deterioration of electrodes. In practice, this issue is often mitigated by equipping AWEs with an additional power source to provide a low protective current during system shutdowns. [12] Although being effective, such engineering solutions can negatively impact balance of plants, leading to additional operating costs, as well as concerns of flammable gas mixing as illustrated before. Therefore, a comprehensive understanding of the RC phenomenon and its detrimental eff | Advanced Energy Materials - 2025 - Wang - Probing Electrode Transformation under Dynamic Operation for Alkaline Water
无 | 无 | 无 | 无 | yes | 无 | 0 V | simulate shutdown condition where electrode at each side of a bipolar plate would quickly depolarize and reach equal potential in AWEs stack; a constant voltage of 0 V was applied between anode and cathode using a chronoamperometry (CA) technique for 5 min | 无 | electrode at each side of a bipolar plate would quickly depolarize and reach equal potential in AWEs stack | 无 | rotocol in a single AWE cell, aiming at designing experiments to induce RC in a controllable manner. Under normal operation, electrolyzer was connected to one potentiostat (PS1) and operated under a constant current for 5 min. To simulate shutdown condition where electrode at each side of a bipolar plate would quickly depolarize and reach equal potential in AWEs stack, a constant voltage of 0 V was applied between anode and cathode using a chronoamperometry (CA) technique for 5 min, thereby inducing RC. Concurrently, electrolyzer was connected to the second potentiostat (PS2) to enable synchronous monitoring of anode and cathode potentials against the reference electrode, as previously described. The potential profiles are depicted in Figure 2e for anode and cathode during repetitive start | Advanced Energy Materials - 2025 - Wang - Probing Electrode Transformation under Dynamic Operation for Alkaline Water
无 | 无 | 无 | alkaline environment | yes | -2.4 A cm-2 | zero voltage (orange) is applied to mimic the reverse current | under shutdown where zero voltage (orange) is applied to mimic the reverse current | anode and cathode rapidly declined and increased, respectively, covering to equal potential simultaneously | These negative currents, moving in opposite directions compared to the normal electrolysis current flow, confirm a successful induction of reverse-current process in a single AWE cell | 无 | wn of the zero-gap AWE. e) Potential profiles of anode (red) and cathode (blue) under normal operation with different currents applied and under shutdown where zero voltage (orange) is applied to mimic the reverse current. f) Diagram of the expected redox potentials for the nickel-water phase in alkaline environment (not drawn at scale). anode and cathode rapidly declined and increased, respectively, covering to equal potential simultaneously. This results in a transient current density of -2.4 A cm-2 before rapidly diminishing to zero within seconds. These negative currents, moving in opposite directions compared to the normal electrolysis current flow, confirm a successful induction of reverse-current process in a single AWE cell (Figure S4, Supporting Information). Note that the induce | Advanced Energy Materials - 2025 - Wang - Probing Electrode Transformation under Dynamic Operation for Alkaline Water
无 | 无 | 无 | 无 | yes | 无 | ≈0.9 V versus RHE | During shutdown operation | 无 | 无 | 无 | current flow, confirm a successful induction of reverse-current process in a single AWE cell (Figure S4, Supporting Information). Note that the induced reverse current in this single cell will be likely to be higher than actual reverse current in an AWE stack, as electrolyte resistance passing through the separator in this single cell is much lower than that through manifolds in cell stacks. During shutdown operation, anode and cathode potentials remain equal and stabilize at ≈0.9 V versus RHE after brief fluctuations. Drawing from redox potential diagram for reactions of the Ni-water phase (Figure 2f), possible electrochemical reactions occurring on electrode during startup/shutdown operations can be deduced. [24] During normal electrolysis operation, anode facilitates the OER, continuous | Advanced Energy Materials - 2025 - Wang - Probing Electrode Transformation under Dynamic Operation for Alkaline Water
无 | 无 | Ni felt electrodes as both anode and cathode | 无 | yes | 无 | 1 A cm-2 and 0 V | repetitive startup/shutdown process; load cycle between 1 A cm-2 and 0 V | AWEs degradation | Ni(OH)2 or nickel oxide (NiO) and the possible oxidation of dissolved H2 to H2O; dominant factor and mechanism leading to AWEs degradation have not been well understood | 无 | Ni(OH) 2 or nickel oxide (NiO) and the possible oxidation of dissolved H 2 to H 2 O. Although these reactions can occur, the dominant factor and mechanism leading to AWEs degradation have not been well understood. <!-- image --> <!-- image --> Figure 3. Full cell electrochemical performance under repetitive startup/shutdown process for AWEs. a) Reverse-current AST protocol employing load cycle between 1 A cm-2 and 0 V. b) Full cell polarization curves, c) HFRs and d) iR-free polarization curves of AWE using Ni felt electrodes as both anode and cathode during 45 k of the reverse-current ASTs. <!-- image --> ## 2.2. Reverse Current Accelerated-Stress Testing (AST) To probe how frequent startup/shutdown could induce electrode degradation and mechanism behind, we propose an AST protocol | Advanced Energy Materials - 2025 - Wang - Probing Electrode Transformation under Dynamic Operation for Alkaline Water
无 | 无 | 无 | 无 | yes | 无 | 0 V | applying 0 V between anode and cathode to mimic the shutdown process | electrode degradation | frequent startup/shutdown could induce electrode degradation; rapid cycling between normal operating conditions and shutdown typically imposes greater stress on electrodes, thus accelerating their degradation | 无 | ated-Stress Testing (AST) To probe how frequent startup/shutdown could induce electrode degradation and mechanism behind, we propose an AST protocol for single-cell AWEs to simulate reverse current behaviors. As illustrated in Figure 3a, the AST protocol consists of an operation at 1 A cm-2 to represent normal load operation followed by applying 0 V between anode and cathode to mimic the shutdown process, therefore inducing reverse current behavior. [26] The rapid cycling between normal operating conditions and shutdown typically imposes greater stress on electrodes, thus accelerating their degradation. This approach allows for shorter experimental durations and minimizes confounding effects from degradation of other components and factors. To examine its effectiveness, a 5 cm 2 AWE equip | Advanced Energy Materials - 2025 - Wang - Probing Electrode Transformation under Dynamic Operation for Alkaline Water
无 | 无 | 无 | 无 | yes | 无 | 无 | reverse-current ASTs | increased system ohmic resistance, diminished electrodes catalytic activities, as well as impaired mass transport | RC process degrades AWE cell performance through various mechanisms, including increased system ohmic resistance, diminished electrodes catalytic activities, as well as impaired mass transport | 无 | ese findings, showing larger charge transfer resistances and a noticeable mass transport impedance at low frequency regions beginning from 7.5 k cycles compared www.advancedsciencenews.com www.advenergymat.de to BOL. These results show that RC process degrades AWE cell performance through various mechanisms, including increased system ohmic resistance, diminished electrodes catalytic activities, as well as impaired mass transport. <!-- image --> <!-- image --> Figure 4. Tracking anode and cathode electrochemical performance for OER and HER, respectively during RC ASTs. a,d) Polarization curves, b,e) kinetic overpotentials, and c,f) ohmic overpotentials for anode and cathode measured at various cycles through reverse-current ASTs, respectively. <!-- image --> ## 2.3. Electrochemical Be | Advanced Energy Materials - 2025 - Wang - Probing Electrode Transformation under Dynamic Operation for Alkaline Water
无 | 无 | Ni anode | 无 | yes | 无 | 无 | reverse current operations | post-AST cathode shows deteriorated HER activity, with a significantly higher Tafel slope of 516 mV dec-1 compared to 112 mV dec-1 of a pristine cathode | 无 | 无 | e analysis, beaker cell testing for post-AST cathode was also conducted. As shown in www.advancedsciencenews.com www.advenergymat.de <!-- image --> <!-- image --> e <!-- image --> Raman Shift [cm-1] Figure 5. Anode Ni electrode transformation mechanism under continuous RC AST cycles. a-c) SEM images of Ni anode after 45k AST cycles. d) XRD pattern and e, Raman spectra Ni anode after 45 k AST cycles. f ) In situ APXPS measurements of Ni anode under two cycles of normal and reverse current operations. g) Schematic illustration of the reaction process for the anode during the AST cycles. Figure S10 (Supporting Information), post-AST cathode shows deteriorated HER activity, with a significantly higher Tafel slope of 516 mV dec-1 compared to 112 mV dec-1 of a pristine cathode, and a slig | Advanced Energy Materials - 2025 - Wang - Probing Electrode Transformation under Dynamic Operation for Alkaline Water
无 | 无 | Ni-based anode and cathode | 无 | yes | 无 | 无 | frequent AWE startup/shutdown operation | deteriorated HER activity, with a significantly higher Tafel slope of 516 mV dec-1 compared to 112 mV dec-1 of a pristine cathode, and a slight reduction in C edl; extreme performance deterioration for Ni cathode; severe overall full cell performance loss for AWE after RC AST cycling | 无 | 无 | de shows deteriorated HER activity, with a significantly higher Tafel slope of 516 mV dec-1 compared to 112 mV dec-1 of a pristine cathode, and a slight reduction in C edl . Therefore, one can conclude that RC phenomenon induced by frequent AWE startup/shutdown operation may have opposite effects on Ni-based anode and cathode. While RC leads to performance enhancement for Ni anode, it results in extreme performance deterioration for Ni cathode. However, degradation of cathode far outweighs improvement seen on anode, leading to severe overall full cell performance loss for AWE after RC AST cycling. ## 2.4. Unravel the Degradation Mechanism To investigate the underlying mechanism of activity transformations of Ni electrodes during RC AST operations, a series of postmortem and in situ char | Advanced Energy Materials - 2025 - Wang - Probing Electrode Transformation under Dynamic Operation for Alkaline Water
无 | 无 | Ni | 无 | yes | 无 | ≈0.9 V versus RHE | RC operation | continuous conversion from metallic Ni phases toward β-Ni(OH)2 as RC AST cycling progresses, resulting in accumulation of β-Ni(OH)2 on the surface | Under RC operation, cathode potential rises to ≈0.9 V versus RHE, leading to formation of β-Ni(OH)2. However, in the subsequent cycle of normal operation, formed β-Ni(OH)2 cannot be completely reduced to metallic Ni. This irreversibility facilitates continuous conversion from metallic Ni phases toward β-Ni(OH)2 as RC AST cycling progresses, resulting in accumulation of β-Ni(OH)2 on the surface. The underlying reason of irreversibility is likely due to a high thermodynamic and kinetic barrier to electrochemically reduce β-Ni(OH)2 to metallic Ni. | 无 | chanism occurring on cathode during RC AST cycling as illustrated in Figure 6k. Under normal operation, with cathode potential being negative, Ni maintains its metallic phase and HER occurs on cathode. Under RC operation, cathode potential rises to ≈0.9 V versus RHE, leading to formation of 𝛽Ni(OH) 2 . However, in the subsequent cycle of normal operation, formed 𝛽-Ni(OH) 2 cannot be completely reduced to metallic Ni. [34] This irreversibility facilitates continuous conversion from metallic Ni phases toward 𝛽-Ni(OH) 2 as RC AST cycling progresses, resulting in accumulation of 𝛽-Ni(OH) 2 on the surface. The underlying reason of irreversibility is likely due to a high thermodynamic and kinetic barrier to electrochemically reduce 𝛽-Ni(OH) 2 to metallic Ni. Typically, 𝛽-Ni(OH) 2 exhibits a stab | Advanced Energy Materials - 2025 - Wang - Probing Electrode Transformation under Dynamic Operation for Alkaline Water
无 | 无 | Ni | liquid alkaline water electrolyzer | yes | 无 | V versus RHE | RC condition | severe electrode structural failure of fracture, exfoliation and laminarization, which would create micro-gaps between cathode and separ | formation of β-Ni(OH)2 on cathode under RC condition; β-Ni(OH)2 exhibits lower intrinsic electrical conductivity compared to metallic Ni; lattice difference between metallic Ni and β-Ni(OH)2 (0.203 nm vs. 0.233 nm) indicates mechanical stressor induced by constant lattice expansion | 无 | V versus RHE for 3600s. However, we would like to point out the challenge of achieving more negative reductive potential on cathode in liquid alkaline water electrolyzer stacks due to limitations in equipped balance-of-plants (such as power electronics). As a result, formation of β-Ni(OH) 2 on cathode under RC condition is still a major concern. The generated β-Ni(OH) 2 would exhibit lower intrinsic electrical conductivity compared to metallic Ni. Besides, a lattice difference between metallic Ni and β-Ni(OH) 2 (0.203 nm vs. 0.233 nm, Figure 6e) indicates that a mechanical stressor induced by constant lattice expansion is likely to result in severe electrode structural failure of fracture, exfoliation and laminarization (Figure 6a-c), which would create micro-gaps between cathode and separ | Advanced Energy Materials - 2025 - Wang - Probing Electrode Transformation under Dynamic Operation for Alkaline Water
无 | 无 | Ni fibers (cathode); Ni metal (anode) | 无 | yes | 无 | 无 | RC operation | severe degradation observed on cathode results from irreversible conversion of Ni metal to βNi(OH)2, leading to significant material failure issues, poor conductivity, and deteriorated activity toward HER | improved performance of anode during RC operation is due to formation of Ni (oxy)hydroxides on surface of Ni fibers, providing more active species for OER; severe degradation on cathode results from irreversible conversion of Ni metal to βNi(OH)2 | a cathode material (such as platinum) with higher redox reversibility of M ←→ M(O)x(OH)y (M represents metal) could potentially improve the dynamic operation of AWEs | ycling, resulting from ever-increasing ohmic and kinetic overpotentials. Combined with a series of post-mortem and in situ measurements, it is demonstrated that the improved performance of anode during RC operation is due to formation of Ni (oxy)hydroxides on surface of Ni fibers, providing more active species for OER. Conversely, severe degradation observed on cathode results from irreversible conversion of Ni metal to 𝛽Ni(OH) 2 , leading to significant material failure issues, poor conductivity, and deteriorated activity toward HER. Thus, it is speculated that a cathode material (such as platinum) with higher redox reversibility of M ←→ M(O) x (OH) y (M represents metal) could potentially improve the dynamic operation of AWEs, though future work is needed for demonstration. Overall, this | Advanced Energy Materials - 2025 - Wang - Probing Electrode Transformation under Dynamic Operation for Alkaline Water
Reverse-Current Induced Cascade Degradation in Ni-Ru Electrodes: Tracing the Path from Noble Metal Loss to Substrate Corrosion | 无 | Ni-Ru electrodes | 无 | yes | 无 | 无 | 无 | 无 | 无 | 无 | ## RESEARCH ARTICLE ## Reverse-Current Induced Cascade Degradation in Ni-Ru Electrodes: Tracing the Path from Noble Metal Loss to Substrate Corrosion XukangWang Chenchen Feng Lingao Deng Chao Liu Feifei Li Luyu Yang Zijian Gao Tong Sun Jiangong Zhu Zhen Geng Cunman Zhang Liming Jin School of Automotive Studies and Clean Energy Automotive Engineering Center, Tongji University, Shanghai, China Correspondence: Liming Jin (limingjin@tongji.edu.cn) Received: 30 October 2025 Revised: 26 November 2025 Accepted: 27 November 2025 Keywords: accelerated stress test ¦ alkaline water electrolysis ¦ galvanic corrosion ¦ multi-stage degradation ¦ renewable energy ¦ reverse current ## Abstract Long-term durability of Ni-based electrodes under renewable energy (RE) driven dynamic operation, remains | Advanced Energy Materials - 2025 - Wang - Reverse‐Current Induced Cascade Degradation in Ni Ru Electrodes Tracing the Path
无 | 无 | Ni-Ru electrodes (NR) | alkaline water electrolysis (AWE) | yes | 无 | 无 | renewable energy (RE) driven dynamic operation; accelerated stress test (AST) | multistage degradation pathway; the dense Ru layer is initially oxidated into rough and defective surface with high surface area | Ostwald ripening | 无 | wable energy ¦ reverse current ## Abstract Long-term durability of Ni-based electrodes under renewable energy (RE) driven dynamic operation, remains a critical bottleneck in advancing the alkaline water electrolysis (AWE). Among various durability-related failure behaviors, degradation induced by reverse current (RC) has been largely overlooked, despite its growing relevance under fluctuating RE. Herein, we systematically elucidate a multistage degradation pathway of Ni-Ru electrodes (NR) under an accelerated stress test (AST). By combining fullprocess electrochemical monitoring with morphological and compositional analysis the pathway is summarized as follow: (i) the dense Ru layer is initially oxidated into rough and defective surface with high surface area, under the Ostwald ripening | Advanced Energy Materials - 2025 - Wang - Reverse‐Current Induced Cascade Degradation in Ni Ru Electrodes Tracing the Path
无 | 无 | Ru layer on Ni substrate | 无 | yes | RC amplitude fraction from 20% to 0% | 无 | 无 | the dense Ru layer is initially oxidated into rough and defective surface with high surface area; the Ni substrate is subsequently galvanic corroded accompanied by partial Ru redeposition; both Ni and Ru are extensively oxidated and precipitated, eventually resulting in complete Ru depletion and structural collapse of Ni substrate | Ostwald ripening effect; gradual formation of the Ni-Ru co-exposure to the electrolyte promotes galvanic corrosion of Ni substrate accompanied by partial Ru redeposition; prolonged operation leads to extensive oxidation and precipitation of both Ni and Ru | Reducing the RC amplitude fraction from 20% to 0% effectively suppresses the initial Ru oxidation and mitigates following failure | ummarized as follow: (i) the dense Ru layer is initially oxidated into rough and defective surface with high surface area, under the Ostwald ripening effect; (ii) promoted by the gradual formation of the Ni-Ru co-exposure to the electrolyte, the Ni substrate is subsequently galvanic corroded accompanied by partial Ru redeposition; (iii) through prolonged operation, both Ni and Ru are extensively oxidated and precipitated, eventually resulting in complete Ru depletion and structural collapse of Ni substrate. Based on this mechanistic understanding, we further investigate the effect of RC amplitude on degradation kinetics. Reducing the RC amplitude fraction from 20% to 0%, the initial Ru oxidation is effectively suppressed and following failure is thereby mitigated, with decreasing the degra | Advanced Energy Materials - 2025 - Wang - Reverse‐Current Induced Cascade Degradation in Ni Ru Electrodes Tracing the Path
无 | 2025 | Ni-Ru electrode | 无 | yes | 无 | 无 | rapid shut-down operation | 无 | reverse self-discharge | 无 | troscopy;; ECSA, electrochemical active area;; EDS, Energy Dispersive X-ray Spectroscopy;; ICP-MS, Inductively Coupled Plasma Optical Emission Spectrometry/Mass Spectrometry;; LSV, linear sweep voltammetry;; Ni, nickel;; NR, Ni-Ru electrode;; RE, renewable energy;; RC, reverse current;; Ru, ruthenium;; RHE, reference hydrogen electrode;; SHE, standard hydrogen electrode;; SEM, scanning electron microscope;; TEM, transmission electron microscope;; XPS, X-ray photoelectron spectroscopy. © 2025 Wiley-VCH GmbH <!-- image --> <!-- image --> FIGURE 1 Schematic description of RC formation after the rapid shut-down operation. <!-- image --> stresses from RE power and corresponding degradation-inducing mechanisms is extremely crucial. Reverse current (RC), resulting from the reverse self-dis | Advanced Energy Materials - 2025 - Wang - Reverse‐Current Induced Cascade Degradation in Ni Ru Electrodes Tracing the Path
无 | 无 | 无 | 无 | yes | 无 | 无 | rapid shut down triggered by the intermittent and fluctuating input | degradation of electrode through converting the redox condition | Reverse current (RC), resulting from the reverse self-discharge after the rapid shut down triggered, was reported to induce the degradation of electrode through converting the redox condition | 无 | esses from RE power and corresponding degradation-inducing mechanisms is extremely crucial. Reverse current (RC), resulting from the reverse self-discharge after the rapid shut down triggered, was reported to induce the degradation of electrode through converting the redox condition as shown in Figure 1 [13-28]. Furthermore, for the rapid shut-down operations are frequently triggered by the intermittent and fluctuating input, the RC-induced degradation is even accelerated in the longterm operation powered by RE. However, due to the restriction to constant condition in the previous studies, the RC-induced degradation is grossly neglected. Consequently, fundamental understanding of RC-induced degradation is critically required. Kim et al. [29]. and Holmin et al. [15]. have simulated the RCi | Advanced Energy Materials - 2025 - Wang - Reverse‐Current Induced Cascade Degradation in Ni Ru Electrodes Tracing the Path
无 | 无 | Ni substrate, Ni-Ru | 无 | yes | RC fraction from 20% to 0% | 无 | RC (reverse current) | galvanic corrosion of Ni substrate was triggered by the Ni-Ru co-exposure to the electrolyte, accompanied with partial redeposition of Ru species. Eventually, through prolonged operation with the above electrochemical reactions, both Ni and Ru were extensively oxidated and precipitated, resulting in complete depletion of Ru and structural collapse of the Ni substrate. degradation rate was mitigated from 4.756 to 0.257 mV h-1 | the mitigation resulted from the suppress effect of lower RC to the initial Ru oxidation, which prevented the electrode from subsequent corrosion | Reducing the RC fraction from 20% to 0% | due to the surface defects, galvanic corrosion of Ni substrate was triggered by the Ni-Ru co-exposure to the electrolyte, accompanied with partial redeposition of Ru species. Eventually, through prolonged operation with the above electrochemical reactions, both Ni and Ru were extensively oxidated and precipitated, resulting in complete depletion of Ru and structural collapse of the Ni substrate. In addition, sensitivity of the degradation to the RC amplitude was investigated as well. Reducing the RC fraction from 20% to 0%, degradation rate was mitigated from 4.756 to 0.257 mV h-1 . Combined analysis manifested that the mitigation resulted from the suppress effect of lower RC to the initial Ru oxidation, which prevented the electrode from subsequent corrosion. These results provide with m | Advanced Energy Materials - 2025 - Wang - Reverse‐Current Induced Cascade Degradation in Ni Ru Electrodes Tracing the Path
无 | 无 | Ni-X electrode | 无 | yes | 无 | -1.3 V vs RHE; 0.5 V vs RHE | alternation between regular operation (-1.3 V vs RHE for 2 s) and RC operation (0.5 V vs RHE for 1s) | Ru oxidation; subsequent corrosion | lower RC suppressed initial Ru oxidation, which prevented the electrode from subsequent corrosion | 无 | rom the suppress effect of lower RC to the initial Ru oxidation, which prevented the electrode from subsequent corrosion. These results provide with mechanistic reference for durable Ni-X electrode design to construct REAWE system. Ultimately, these lab-scale findings will promote industrial-scale electrolysis powered by renewable energies into reality. ## 2 Results andDiscussion ## 2.1 DegradationAssessment We applied an AST protocol with two-step square wave in a single cycle for totally 60 000 cycles, which simulated the alternation between regular operation (-1.3 V vs RHE for 2 s) and RC operation (0.5 V vs RHE for 1s) as shown in Figure 2a,b. CP were applied as well for comparison to eliminate the influence of regular operation. NR were used as cathode and tested in NR-AST | Advanced Energy Materials - 2025 - Wang - Reverse‐Current Induced Cascade Degradation in Ni Ru Electrodes Tracing the Path
无 | 无 | NR electrode | 无 | yes | 无 | 1.43 V vs SHE, 0.43 V vs SHE, -0.04 V vs SHE | RC amplitude fraction (-20%, -10%, 0%) 调整 reverse potential | Ru-species continued to be dissolved; sophisticated structures formed from galvanic reaction were re-dissolved into solution in stage 3, then reduced into precipitates under the regular potential, until the Ru layer on surface was totally consumed, leaving the corroded Ni substrate exposed distinctly | galvanic reaction formed sophisticated structures; re-dissolved into solution in stage 3; reduced into precipitates under the regular potential | 无 | e Ru-species continued to be dissolved. As a result, the sophisticated structures formed from galvanic reaction were re-dissolved into solution in stage 3, then reduced into precipitates under the regular potential, which occurred until the Ru layer on surface was totally consumed, leaving the corroded Ni substrate exposed distinctly. ## 2.5 Sensitivity on the RCAmplitude Aiming to further reveal the degradation-trigger mechanism of RC, sensitivity of NR electrode to the RC amplitude was investigated in the three-electrode system. By setting the RC amplitude fraction (-20%, -10%, 0%) the reverse potential (1.43 V vs SHE, 0.43 V vs SHE, -0.04 V vs SHE) in the AST protocol was adjusted, after which the post measured electrochemical results of the three-electrode AST were conducted (Figure | Advanced Energy Materials - 2025 - Wang - Reverse‐Current Induced Cascade Degradation in Ni Ru Electrodes Tracing the Path
无 | 无 | NR | Ni-Ruelectrolyte | yes | 无 | 无 | under the excess reverse potential | dissolution of surface Ru occurred, leading to the formation of surface defects and free Ru ions in the electrolyte. Subsequently, promoted by the above defects and free ions, Ni substrate was exposed and corroded under the Ni-Ruelectrolyte coupled galvanic reaction. Eventually, suffered from the alternation of the above dissolving and galvanic reaction, Ru layer was totally depleted and the Ni substrate was severely damaged. | dissolution of surface Ru occurred, leading to the formation of surface defects and free Ru ions in the electrolyte. Subsequently, promoted by the above defects and free ions, Ni substrate was exposed and corroded under the Ni-Ruelectrolyte coupled galvanic reaction. | Reducing the RC fraction from 20% to 0% | under the excess reverse potential, dissolution of surface Ru occurred, leading to the formation of surface defects and free Ru ions in the electrolyte. Subsequently, promoted by the above defects and free ions, Ni substrate was exposed and corroded under the Ni-Ruelectrolyte coupled galvanic reaction. Eventually, suffered from the alternation of the above dissolving and galvanic reaction, Ru layer was totally depleted and the Ni substrate was severely damaged. In addition, aiming to ascertain the trigger of the cascade degradation and attain corresponding mitigation idea, sensitivity of NR to the RC amplitude was investigated. Reducing the RC fraction from 20% to 0%, degradation rate was significantly suppressed from 4.756 to 0.257 mV h-1 . We deduced that it is the inhibition of initial | Advanced Energy Materials - 2025 - Wang - Reverse‐Current Induced Cascade Degradation in Ni Ru Electrodes Tracing the Path
无 | 无 | Ni mesh with in situ deposited Ru (JP New Energy, AZ46/19) | 无 | yes | 无 | 无 | regular reverse potential cycles | degradation rate was significantly suppressed from 4.756 to 0.257 mV h-1 with C fraction from 20% to 0% | inhibition of initial Ru dissolution that kept NR from subsequent corrosion | 无 | C fraction from 20% to 0%, degradation rate was significantly suppressed from 4.756 to 0.257 mV h-1 . We deduced that it is the inhibition of initial Ru dissolution that kept NR from subsequent corrosion. The above results demonstrate the variation of RCinduced degradation behavior for Ni-X electrodes under different RC conditions. Through the investigations we contribute mechanistic insight on the RC-induced degradation and provide with reference toward the futural RC-tolerant electrode design utilized in RE-AWE. ## 4 Experimental ## 4.1 Electrode Preparation The Ni mesh with in situ deposited Ru (JP New Energy, AZ46/19, Table S1 and Table S2) was selected as the studied object to investigate the electrode degradation during long-time regularreverse potential cycles. The pristine NR el | Advanced Energy Materials - 2025 - Wang - Reverse‐Current Induced Cascade Degradation in Ni Ru Electrodes Tracing the Path
无 | 无 | 无 | 无 | yes | -20 mA cm-2 | -1.3 V vs RHE and 0.5 V vs RHE | alternation of regular and reverse operation; potential cycling from 100 and -20 mA cm-2 | 无 | 无 | 无 | igure 5b. ## 4.2 AST Setup and Electrochemical Measurement The AST was designed based on the alternation of regular and reverse operation. 100 mA cm-2 was chosen as the regular condition while the -20% of the regular value namely -20 mA cm-2 was set as the reverse condition. To facility the mechanism study in this work, potential-controlled AST were employed in the three-electrode test due to stronger redox-correlation compared with current-controlled AST. The potential cycling from 100 and -20 mA cm-2 was measured to be -1.3 V vs RHE and 0.5 V vs RHE, respectively (Figure S4; Figure 2a,b). In the contrast, to meet the practical RC operation in the two-electrode system, current-controlled AST was utilized in the alkaline electrolyzer experiment. As for the duration time of each stage, c | Advanced Energy Materials - 2025 - Wang - Reverse‐Current Induced Cascade Degradation in Ni Ru Electrodes Tracing the Path
无 | 无 | Ruthenium Dioxide Based Cathodes | Alkaline Medium | yes | 无 | 无 | Reverse Currents | Corrosion of Ruthenium Dioxide Based Cathodes | 无 | 无 | 420622) 13. J. Divisek, R. Jung, and D. Britz, "Potential Distribution and Electrode Stability in a Bipolar Electrolysis Cell," Journal of Applied Electrochemistry 20, no. 2 (1990): 186-195, https://doi.org/10.1007/BF01033594. 14. A. T. Kuhn and J. S. Booth, "Electrical Leakage Currents in Bipolar Cell Stacks," Journal of Applied Electrochemistry 10, no. 2 (1980): 233-237, https://doi.org/10.1007/BF00726091. 15. S. Holmin, L.-Å. K. Näslund, Á. S. Ingason, J. Rosen, and E. Zimmerman, "Corrosion of Ruthenium Dioxide Based Cathodes in Alkaline Medium Caused by Reverse Currents," Electrochimica Acta 146 (2014): 30-36, https://doi.org/10.1016/j.electacta.2014.09.024. 16. [L.-Å. Näslund, Á. S. Ingason, S. Holmin, and J. Rosen, "Formation of RuO(OH)2 on RuO2-Based Electrodes for Hydrogen Producti | Advanced Energy Materials - 2025 - Wang - Reverse‐Current Induced Cascade Degradation in Ni Ru Electrodes Tracing the Path
无 | 无 | 无 | 无 | yes | 无 | reverse potential | frequent voltage swings, intermittent system operation, and sudden power interruptions; mismatches in electrode potential and delayed current responses can generate a reverse potential; once a closed circuit forms | 无 | mismatches in electrode potential and delayed current responses can generate a reverse potential; once a closed circuit forms, the hazardous reverse current may arise; AEM electrolyzers are significantly prone to severe reverse current due to their larger electrolyte volume and slower dynamics | 无 | , it provides an efficient route toward a low-carbon future. Yet, the full potential of these technologies, including ALK, PEM, and AEM, is challenged by the intrinsic intermittency and unpredictability of renewable energy, stemming from seasonal, diurnal, and weather-related variations. Such fluctuations cause frequent voltage swings, intermittent system operation, and sudden power interruptions. Under these unstable conditions, mismatches in electrode potential and delayed current responses can generate a reverse potential. Once a closed circuit forms, the hazardous reverse current may arise, particularly impacting certain electrolyzer types. AEM electrolyzers are significantly prone to severe reverse current due to their larger electrolyte volume and slower dynamics. PEM electrolyzers | Small Methods - 2025 - Peng - Strategies and Countermeasures Against Reverse Current for Enhanced Durability in Water
无 | 无 | 无 | 无 | yes | 无 | 无 | after a power failure, if the cathode maintains a higher potential than the anode | oxidation of the cathode or reduction at the anode, accelerating material degradation | electrons can flow backward through the closed circuit; this reverse electron flow leads to unintended electrochemical reactions, such as oxidation of the cathode or reduction at the anode | polarization rectifiers and cathodic protection systems | , if the cathode maintains a higher potential than the anode after a power failure, electrons can flow backward through the closed circuit. This reverse electron flow leads to unintended electrochemical reactions, such as oxidation of the cathode or reduction at the anode, accelerating material degradation. The problem is significantly exacerbated in large-scale industrial stacks, where the sheer number of cells connected in series and parallel can lead to substantially higher and more complex reverse currents. This increased scale not only amplifies the potential for electrode degradation but also magnifies the challenge of implementing effective mitigation strategies. While solutions such as polarization rectifiers and cathodic protection systems are available, they often introduce consi | Small Methods - 2025 - Peng - Strategies and Countermeasures Against Reverse Current for Enhanced Durability in Water
无 | 无 | 无 | 无 | yes | 无 | 无 | input sudden shut down or fluctuates dramatically | 无 | When input sudden shut down or fluctuates dramatically, voltage changes faster than current due to the capacitance of electrolyte, which breaks the accumulation process in electrolysis. After accumulation, there are imbalance potentials between cathode and anode, and A closed loop forms, so electrons will move from cathode to anode, thus forming a current opposite to normal water electrolysis. | 无 | nergy intermittency. In AEM systems, as Figure 1a depicts, in the normal process of electrolyzing water, electrons go to the cathode and are used to reduce water to produce hydrogen gas, and the redox species are accumulated in related electrodes. When input sudden shut down or fluctuates dramatically, voltage changes faster than current due to the capacitance of electrolyte, which breaks the accumulation process in electrolysis (Figure 1b). After accumulation, there are imbalance potentials between cathode and anode, and A closed loop forms, so electrons will move from cathode to anode, thus forming a current opposite to normal water electrolysis. Due to its direction, it is named as reverse current, as Figure 1c demonstrates. When the potential difference between the cathode and anode re | Small Methods - 2025 - Peng - Strategies and Countermeasures Against Reverse Current for Enhanced Durability in Water
无 | 无 | 无 | 无 | yes | 无 | 无 | membrane dehydration, particularly at the anode inlet, which is caused by electroosmotic drag; this dehydration impedes reactant transport and leads to local fuel starvation | 无 | In these starved regions, the cell can no longer sustain the standard hydrogen oxidation reaction; instead, parasitic reactions like water electrolysis and carbon corrosion are initiated | 无 | lysis. Due to its direction, it is named as reverse current, as Figure 1c demonstrates. When the potential difference between the cathode and anode reaches equilibrium at zero, reverse current disappears, and a balance is achieved (Figure 1d). The generation of local reverse currents in proton exchange membrane (PEM) fuel cells stems from localized imbalances in water and gas distribution. A primary trigger is membrane dehydration, particularly at the anode inlet, which is caused by electroosmotic drag. This dehydration impedes reactant transport and leads to local fuel starvation. In these starved regions, the cell can no longer sustain the standard hydrogen oxidation reaction; instead, parasitic reactions like water electrolysis and carbon corrosion are initiated, driven by the potentia | Small Methods - 2025 - Peng - Strategies and Countermeasures Against Reverse Current for Enhanced Durability in Water
无 | 无 | 无 | 无 | yes | 无 | 无 | 停机断电、电流反转等条件下，由电池正常运​​行部分的电位驱动寄生反应（如水电解和碳腐蚀），以及反应气体通过膜渗透（氧气到阳极、氢气到阴极）形成内部短路条件 | 无 | 寄生反应如水电解和碳腐蚀由电池正常运​​行部分的电位驱动，导致电子反向流动，表现为反向电流；反应气体通过膜渗透，氧气到阳极和氢气到阴极，形成内部短路条件，驱动寄生反应，也贡献反向电流 | 无 | standard hydrogen oxidation reaction; instead, parasitic reactions like water electrolysis and carbon corrosion are initiated, driven by the potential of the normally operating parts of the cell. This process results in a flow of electrons in the opposite direction, manifesting as a reverse current. A secondary mechanism involves the permeation of reactant gases through the membrane. This crossover of oxygen to the anode and hydrogen to the cathode creates an internal short-circuit condition, which drives parasitic reactions that also contribute to the flow of reverse current. ## 2.2. Influence of Reverse Current Typically, water is oxidized at the anode to produce oxygen and reduced at the cathode to produce hydrogen during normal water electrolysis. However, when a reverse current occ | Small Methods - 2025 - Peng - Strategies and Countermeasures Against Reverse Current for Enhanced Durability in Water
无 | 无 | 无 | 无 | yes | 无 | 无 | during a power shutdown or power input fluctuation | deteriorate the electrocatalysts and decrease system efficiency; degradation of electrode performance, reduced gas purity, and in extreme cases, risks such as recombination of hydrogen and oxygen gases | the normal potential difference is disrupted, and the direction of current flow reverses; drives undesirable electrochemical reactions, such as the oxidation of the cathode material or the reduction of oxygen at the anode; these processes alter the local chemical environment, including pH, ion concentration, and electrode surface states | 无 | ed at the anode to produce oxygen and reduced at the cathode to produce hydrogen during normal water electrolysis. However, when a reverse current occurs-such as during a power shutdown or power input fluctuation-the normal potential difference is disrupted, and the direction of current flow reverses. This drives undesirable electrochemical reactions, such as the oxidation of the cathode material or the reduction of oxygen at the anode. These processes alter the local chemical environment, including pH, ion concentration, and electrode surface states, which can deteriorate the electrocatalysts and decrease system efficiency. Over time, this leads to degradation of electrode performance, reduced gas purity, and in extreme cases, risks such as recombination of hydrogen and oxygen gases, whic | Small Methods - 2025 - Peng - Strategies and Countermeasures Against Reverse Current for Enhanced Durability in Water
无 | 无 | nickel-based electrodes | alkaline environments | yes | 无 | 无 | intermittent operation or shutdown of the system | oxidation of the metallic Ni species, the dissolution of alloying elements, and the formation of passivating layers on the electrode surface, all of which severely impair the long-term performance and durability of the catalyst | Reverse current can lead to the oxidation of the metallic Ni species, the dissolution of alloying elements, and the formation of passivating layers on the electrode surface | improving the resistance of Ni-based cathodes to reverse current | ural abundance, and good chemical stability in alkaline environments. These materials offer a promising alternative to precious metals like platinum. However, despite their advantages, nickel-based electrodes are highly susceptible to degradation under reverse current conditions, which can occur during intermittent operation or shutdown of the system. Reverse current can lead to the oxidation of the metallic Ni species, the dissolution of alloying elements, and the formation of passivating layers on the electrode surface, all of which severely impair the long-term performance and durability of the catalyst. Therefore, improving the resistance of Ni-based cathodes to reverse current is essential for ensuring the stability and commercial viability of AEMWE technologies. | Small Methods - 2025 - Peng - Strategies and Countermeasures Against Reverse Current for Enhanced Durability in Water
无 | 无 | Ni-based cathodes | 无 | yes | 无 | 无 | Shutting down or fluctuating input and redox species accumulation | metallic nickel at the cathode surface undergoes electrochemical oxidation | Electrons move against the original direction with redox species consumption; metallic nickel at the cathode surface undergoes electrochemical oxidation | 无 | of Ni-based cathodes to reverse current is essential for ensuring the stability and commercial viability of AEMWE technologies. <!-- image --> <!-- image --> Figure 1. Scheme of emergence of reverse current in AEM systems. a) Water electrolysis. b) Shutting down or fluctuating input and redox species accumulation. c) Electrons move against the original direction with redox species consumption. d) Balance is achieved, and the reverse current disappears. <!-- image --> Wang et al. [59] propose a plausible mechanism for the material degradation and transformation process occurring in nickelbased cathodes under the influence of reverse current, as illustrated in Figure 2a. When reverse current is applied, the metallic nickel at the cathode surface undergoes electrochemical oxidation, lea | Small Methods - 2025 - Peng - Strategies and Countermeasures Against Reverse Current for Enhanced Durability in Water
无 | 无 | metallic nickel cathode | 无 | yes | 无 | 无 | When reverse current is applied | the metallic nickel at the cathode surface undergoes electrochemical oxidation, leading to the formation of nickel hydroxide (Ni(OH)2), which is characterized by a loose, layered, and fragmented morphology; a noticeable shift in the binding energy of nickel species toward lower values, implying a reduction in the chemical stability of the electrode material | electrochemical oxidation of metallic nickel at the cathode surface forming nickel hydroxide (Ni(OH)2); shift in binding energy indicates a transformation in the electronic environment of nickel atoms, making the electrode material less chemically stable | 无 | ent, as illustrated in Figure 2a. When reverse current is applied, the metallic nickel at the cathode surface undergoes electrochemical oxidation, leading to the formation of nickel hydroxide (Ni(OH) 2 ), which is characterized by a loose, layered, and fragmented morphology. This structural change is clearly evidenced by the scanning electron microscopy (SEM) image presented in Figure 2b, showing the surface of the nickel cathode after exposure to reverse current. Moreover, X-ray photoelectron spectroscopy (XPS) analysis in Figure 2c reveals a noticeable shift in the binding energy of nickel species toward lower values, implying a reduction in the chemical stability of the electrode material. This shift indicates a transformation in the electronic environment of nickel atoms, making the el | Small Methods - 2025 - Peng - Strategies and Countermeasures Against Reverse Current for Enhanced Durability in Water
无 | 无 | nickel | 无 | yes | 无 | 无 | reverse current exposure | transformation in the electronic environment of nickel atoms, making the electrode more susceptible to further degradation; Ni(OH)2 is generated; formation of higher oxidation state nickel compounds, such as nickel oxyhydroxide (NiOOH), which further compromises the integrity and conductivity of the cathode material; progressive oxidation and deterioration | reverse current exposure leads to oxidation of nickel, forming Ni(OH)2 and higher oxidation state nickel compounds such as NiOOH | 无 | n the chemical stability of the electrode material. This shift indicates a transformation in the electronic environment of nickel atoms, making the electrode more susceptible to further degradation. Compared to pristine nickel, the appearance of a distinct nickel hydroxide peak-represented by the green line in Figure 2d-confirms that Ni(OH) 2 is indeed generated as a direct consequence of reverse current exposure. In addition, extended reverse current testing uncovers the formation of higher oxidation state nickel compounds, such as nickel oxyhydroxide (NiOOH), which is known to further compromise the integrity and conductivity of the cathode material. The presence of NiOOH is corroborated by spectroscopic evidence shown in Figure 2e, emphasizing the progressive oxidation and deterioration | Small Methods - 2025 - Peng - Strategies and Countermeasures Against Reverse Current for Enhanced Durability in Water
无 | 无 | nickel electrodes; platinum-carbon architecture | alkaline environment of an Anion Exchange Membrane (AEM); acidic conditions of Proton Exchange Membrane (PEM) electrolysis | yes | 无 | 无 | during shutdown or intermittent operation | progressive oxidation and deterioration mechanisms that nickel electrodes suffer; distinct set of failure modes particularly pronounced during reverse current events | 无 | 无 | material. The presence of NiOOH is corroborated by spectroscopic evidence shown in Figure 2e, emphasizing the progressive oxidation and deterioration mechanisms that nickel electrodes suffer under such adverse operating conditions. Moving from the alkaline environment of an Anion Exchange Membrane (AEM) to the acidic conditions of Proton Exchange Membrane (PEM) electrolysis fundamentally alters the nature of the cathode's stability challenge. The focus of degradation shifts away from the oxidation of non-precious metals like nickel. Instead, the acidic PEM cathode, which relies on a platinum-carbon architecture, faces a distinct set of failure modes. These failures are particularly pronounced during reverse current events, which can occur during shutdown or intermittent operation. During | Small Methods - 2025 - Peng - Strategies and Countermeasures Against Reverse Current for Enhanced Durability in Water
无 | 无 | platinum catalyst particles on carbon support | 无 | yes | 无 | often exceeding 1.5 V vs the reversible hydrogen electrode | during shutdown or intermittent operation | structural collapse of the catalyst layer, detachment and agglomeration of the platinum catalyst particles, loss of electrical contact | high potential drives electrochemical instability of the carbon support, oxidizing it into carbon dioxide (carbon corrosion) | 无 | ure modes. These failures are particularly pronounced during reverse current events, which can occur during shutdown or intermittent operation. During such an event, the potential at the hydrogen evolution cathode can rise to a highly oxidative state, often exceeding 1.5 V vs the reversible hydrogen electrode. This high potential is sufficient to drive the electrochemical instability of the carbon support, small www.advancedsciencenews.com www.small-methods.com oxidizing it into carbon dioxide. This process, known as carbon corrosion, leads to the structural collapse of the catalyst layer, which in turn causes the detachment and agglomeration of the platinum catalyst particles that rely on the carbon for physical support and electrical connection. The resulting loss of electrical contact a | Small Methods - 2025 - Peng - Strategies and Countermeasures Against Reverse Current for Enhanced Durability in Water
无 | 2025 | Ni cathodes | 无 | yes | 无 | 无 | self-discharge | loss of electrical contact and active surface area leads to irreversible performance degradation and a significantly shortened lifespan for the electrolyzer | 无 | 无 | of the platinum catalyst particles that rely on the carbon for physical support and electrical connection. The resulting loss of electrical contact and active surface area leads to irreversible performance degradation and a significantly shortened lifespan for the electrolyzer. <!-- image --> <!-- image --> Figure 2. a) Scheme of reverse current to Ni cathodes. b) SEM image of nickel cathodes after reverse current. c) Ni 2p XPS analysis of Ni cathode after self-discharge. d) XRD image of Ni cathode after reverse current. e) Cyclic voltammograms of the Ni electrode, measured at a rate of 50 mV s-1 . [59] Copyright 2025, Wiley-VCH. <!-- image --> Okonkwo et al. [60] provides a comprehensive summary of the degradation mechanisms affecting platinum (Pt) catalysts in PEMFCs, pinpointing p | Small Methods - 2025 - Peng - Strategies and Countermeasures Against Reverse Current for Enhanced Durability in Water
无 | 无 | platinum | proton exchange membrane | yes | 无 | 无 | reverse current | Ostwald ripening, where they redeposit onto larger particles, causing agglomeration and a loss of active surface area, and migration into the proton exchange membrane; partial reduction of the anode material, which significantly alters its chemical composition and electrochemical properties | initial oxidation step of platinum leads to subsequent degradation pathways including Ostwald ripening and migration into the proton exchange membrane; reverse current induces partial reduction of the anode material | controlling or preventing this initial oxidation step | me the primary actors in subsequent degradation pathways, including Ostwald ripening, where they redeposit onto larger particles, causing agglomeration and a loss of active surface area, and migration into the proton exchange membrane. By systematically breaking down these interconnected processes, the paper underscores that mitigating platinum degradation fundamentally requires controlling or preventing this initial oxidation step to enhance the overall durability and commercial viability of PEMFC technology. ## 2.2.2. Triggering the Anode to be Reduced In addition to the oxidation of the cathode material, the reverse current also induces partial reduction of the anode material, which significantly alters its chemical composition and electrochemical properties. Under reverse current con | Small Methods - 2025 - Peng - Strategies and Countermeasures Against Reverse Current for Enhanced Durability in Water
无 | 无 | anode material; nickel oxyhydroxide (NiOOH); cobalt oxides; Ni(OH)2; metallic Ni | 无 | yes | 无 | 无 | Under reverse current conditions | loss of active catalytic phases, reduced oxygen evolution reaction (OER) efficiency, and deterioration of the electrode's structural integrity; accelerate the deactivation and degradation of the anode, compromising the overall performance and lifespan of the electrolyzer system | oxidized species such as nickel oxyhydroxide (NiOOH) or cobalt oxides may be reduced back to their lower-valence states, such as Ni(OH)2 or even metallic Ni; disrupts the stable redox balance of the anode | 无 | partial reduction of the anode material, which significantly alters its chemical composition and electrochemical properties. Under reverse current conditions, oxidized species such as nickel oxyhydroxide (NiOOH) or cobalt oxides may be reduced back to their lower-valence states, such as Ni(OH) 2 or even metallic Ni. This reverse transformation not only disrupts the stable redox balance of the anode but also leads to the loss of active catalytic phases, reduced oxygen evolution reaction (OER) efficiency, and deterioration of the electrode's structural integrity. Consequently, repeated exposure to reverse current can accelerate the deactivation and degradation of the anode, compromising the overall performance and lifespan of the electrolyzer system. Wang et al. [59] reveal that under dynam | Small Methods - 2025 - Peng - Strategies and Countermeasures Against Reverse Current for Enhanced Durability in Water
无 | 无 | Ni anode | 无 | yes | 无 | 无 | switching on a shutting down cycles | needlepoint deposits and small; the potential of the electrode drops and oxygen production performance decreases | formation of β-Ni(OH)2, which is more stable but less active compared to γ-NiOOH | 无 | H) 2 , which is more stable but less active compared to 𝛾-NiOOH (Figure 3a). Furthermore, SEM image (Figure 3b) demonstrates needlepoint deposits and small www.advancedsciencenews.com www.small-methods.com Raman shift also proving the formation of 𝛽-Ni(OH) 2 , with peaks at 447 and 504 cm-1 related to Ni─OH and Ni─O in Ni(OH) 2 (Figure 3c). Electrochemical tests show under the same current density, the potential of the electrode drops and oxygen production performance decreases as a decrease in kinetic overpotential as well as polarization curves, as Figure 3d,e illustrated respectively. <!-- image --> <!-- image --> Figure 3. a) Mechanism of reverse current influence to the anode. b) SEM image of anode after 45k rounds of switching on a shutting down cycles. c) Raman spectra Ni anode a | Small Methods - 2025 - Peng - Strategies and Countermeasures Against Reverse Current for Enhanced Durability in Water
无 | 2025 | IrO2, TiO2 | 无 | yes | 无 | 无 | switching on a shutting down cycles | degradation of anodes due to reverse current | inherent material asymmetry of the PEMWE system | 无 | of reverse current influence to the anode. b) SEM image of anode after 45k rounds of switching on a shutting down cycles. c) Raman spectra Ni anode after 45k cycles. d) Polarization curves of the anode after different rounds. e) Kinetic Overpotential of the anode after different rounds. [59] Copyright 2025, Wiley-VCH. <!-- image --> While the degradation of anodes due to reverse current presents a significant challenge in alkaline electrolyzers, this phenomenon introduces a distinct and often more severe set of challenges in proton exchange membrane water electrolyzers (PEMWE). This difference stems from the inherent material asymmetry of the PEMWE system. The anode is specifically engineered with robust catalysts like iridium dioxide (IrO 2 ) [61-63] and titanium dioxide (TiO 2 ), [ 64 | Small Methods - 2025 - Peng - Strategies and Countermeasures Against Reverse Current for Enhanced Durability in Water
无 | 无 | anode: iridium dioxide (IrO2) and titanium dioxide (TiO2); cathode: 无 | 无 | yes | 无 | 无 | system start-up/shut-down or reverse current events | reduction of stable IrO2 species to metallic iridium, which subsequently dissolves during high-potential periods | These transients can lead to the reduction of stable IrO2 species to metallic iridium, which subsequently dissolves during high-potential periods. | 无 | the PEMWE system. The anode is specifically engineered with robust catalysts like iridium dioxide (IrO 2 ) [61-63] and titanium dioxide (TiO 2 ), [ 64-66 ] which is universally recognized for its unparalleled catalytic activity for the oxygen evolution reaction (OER) and exceptional stability in the harsh acidic and high-potential environment. However, despite its renowned stability under normal operation, this crucial anode material is itself highly susceptible to degradation under dynamic conditions, such as system start-up/shut-down or reverse current events. These transients can lead to the reduction of stable IrO 2 species to metallic iridium, which subsequently dissolves during highpotential periods. Simultaneously, during a reverse current event, the cathode, typically composed of p | Small Methods - 2025 - Peng - Strategies and Countermeasures Against Reverse Current for Enhanced Durability in Water
无 | 无 | cathode, typically composed of platinum on a carbon support | 无 | yes | 无 | 无 | during a reverse current event | accelerated degradation through platinum dissolution and carbon support corrosion; irreversibly damage the electrocatalyst surface, shorten electrode lifespan | the cathode is subjected to these same oxidative conditions for which it is entirely unprepared; reverse current can initiate parasitic reactions such as the recombination of hydrogen and oxygen gases or the corrosion of electrode materials | 无 | idium, which subsequently dissolves during highpotential periods. Simultaneously, during a reverse current event, the cathode, typically composed of platinum on a carbon support, is subjected to these same oxidative conditions for which it is entirely unprepared, leading to accelerated degradation through platinum dissolution and carbon support corrosion. ## 2.2.3. Precipitating Energy Waste and Safety Hazard Besides dangers to electrodes, reverse current can initiate parasitic reactions such as the recombination of hydrogen and oxygen gases or the corrosion of electrode materials. These unintended reactions not only waste the electrical energy previously used to generate hydrogen but may also irreversibly damage the electrocatalyst surface, shorten electrode lifespan, and increase opera | Small Methods - 2025 - Peng - Strategies and Countermeasures Against Reverse Current for Enhanced Durability in Water
无 | 无 | Ni, RC-Ni, Pb/Ni, RC-Pb/Ni | 无 | yes | 无 | 无 | reverse current | after reverse current, nickel is oxidated | 无 | elemental doping (Pb doping) | We can enhance a material's inherent resistance to this degradation by strategically modifying its composition, for instance, through elemental doping. This approach is essential for developing robust and reliable components that can withstand harsh operating conditions, paving the way for more durable and efficient clean energy technologies. Jung et al. [70] further investigate the effect of Pb doping on nickel electrodes. They prepared an experimental electrolyzer for generating reverse current as Figure 4a demonstrated. Four kinds of electrodes are made and tested, which are Ni, Ni after reverse current (RC-Ni), Ni doped with Pb (Pb/Ni), and Ni doped with Pb after reverse current (RC-Pb/Ni). XPS shows that after reverse current, nickel is oxidated, but with lead doped, the species obta | Small Methods - 2025 - Peng - Strategies and Countermeasures Against Reverse Current for Enhanced Durability in Water
无 | 无 | Ni doped with Pb (Pb/Ni) | 无 | yes | 无 | 无 | reverse current | after repeated reverse current cycles, the open-circuit voltage (OCV) of both Ni and Pb/Ni electrodes dropped more quickly and to lower levels compared to before reverse current treatment | after reverse current, nickel is oxidated, but with lead doped, the species obtained by oxidation gets changed from less active Ni(OH)2 to more active NiOOH; Gibbs free energy changes prove that hydrogen attached to Ni(OH)2 owns a more stable state compared with Ni due to the ligand effect, thus difficult to desorb from the catalyst surface; however, with Pb doped, hydrogen adsorption is more unstable on the catalyst surface, making it more susceptible to desorption | 无 | and Ni doped with Pb after reverse current (RC-Pb/Ni). XPS shows that after reverse current, nickel is oxidated, but with lead doped, the species obtained by oxidation gets changed from less active Ni(OH) 2 to more active NiOOH (Figure 4b). Gibbs free energy changes prove that hydrogen attached to Ni(OH) 2 owns a more stable state compared with Ni due to the ligand effect, thus difficult to desorb from the catalyst surface. However, with Pb doped, hydrogen adsorption is more unstable on the catalyst surface, making it more susceptible to desorption (Figure 4c). Figure 4d shows that after repeated reverse current cycles, the open-circuit voltage (OCV) of both Ni and Pb/Ni electrodes dropped more quickly and to lower levels compared to before reverse current treatment. This is due to irrever | Small Methods - 2025 - Peng - Strategies and Countermeasures Against Reverse Current for Enhanced Durability in Water
无 | 无 | Ni and Pb/Ni electrodes | 无 | yes | 无 | 4.5 to 0 V | voltage switching from 4.5 to 0 V (cyclic start-stop tests) | OCV of both Ni and Pb/Ni electrodes dropped more quickly and to lower levels; irreversible oxidation increases electrode potential and reduces the driving force for self-discharge; electrode degradation is accelerated; pure nickel electrode material has ≈10% current loss | irreversible oxidation caused by RC, which increases electrode potential and reduces the driving force for self-discharge | lead-doped material (Pb/Ni) has a certain protective effect on the nickel electrode, with only 2.3% current loss compared to ≈10% for pure Ni | ge (OCV) of both Ni and Pb/Ni electrodes dropped more quickly and to lower levels compared to before reverse current treatment. This is due to irreversible oxidation caused by RC, which increases electrode potential and reduces the driving force for self-discharge. As a result, electrode degradation is accelerated. Although Pb/Ni shows better resistance to reverse current damage than pure Ni, it still poses a significant threat to electrode stability. Further cyclic start-stop tests, which is conducted via voltage switching from 4.5 to 0 V, show that the lead-doped material has only 2.3% current loss compared to the pure nickel electrode material which has ≈10% current loss, which proves that the lead-doped material has a certain protective effect on the nickel electrode, as Figure 4e depi | Small Methods - 2025 - Peng - Strategies and Countermeasures Against Reverse Current for Enhanced Durability in Water
无 | 2024 | lead-doped material; nickel electrode | 无 | yes | ≈10% current loss | 无 | SU/SD cycle | current loss | 无 | lead-doped material has a certain protective effect on the nickel electrode | rial which has ≈10% current loss, which proves that the lead-doped material has a certain protective effect on the nickel electrode, as Figure 4e depicted. <!-- image --> small ROS (s) Te www.small-methods.com <!-- image --> Figure 4. a) Sketch of the mechanism of reverse current generation. b) Ni 2p XPS image of different materials under various conditions. c) Gibbs freeenergy profiles of the hydrogen generation steps. d) Voltage changes with time in different materials. e) Current-density profiles relative to the SU/SD cycle, with current density measured. [70] Copyright 2024, Wiley-VCH. <!-- image --> ## 3.1.2. Nanoarchitecture and Structural Engineering Besides cathodic protection and doping of external metals, other strategies can be applied to improve the antioxidant propert | Small Methods - 2025 - Peng - Strategies and Countermeasures Against Reverse Current for Enhanced Durability in Water
无 | 无 | WMo-CoP@NM | 无 | yes | 无 | 无 | voltage changes dramatically; returning to the original voltage after 7 rounds of incremental voltage increase | current intensity changed only slightly; reverse current has a negligible effect on the electrode material | 无 | 无 | se morphology (Figure 5b). Further electrochemical tests have shown that WMo-CoP@NM electrode has a higher current strength at the same voltage (Figure 5c). Reverse current mainly emerges when the voltage changes dramatically. As Figure 5d demonstrated, returning to the original voltage after 7 rounds of incremental voltage increase, the current intensity changed only slightly, proving that the reverse current has a negligible effect on the electrode material. Then materials are put into a more hazardous environment, alternating high current density (1.5A cm-2 ) as well as low current density (0.4A cm-2 ) cycling tests (ADT-1) and SU/SD test (ADT-2). The result in Figure 5e shows that after these procedures, WMo-CoP@NM owns a relatively stable voltage change. Density functional theory prov | Small Methods - 2025 - Peng - Strategies and Countermeasures Against Reverse Current for Enhanced Durability in Water
无 | 无 | NiMoN@NC-6/NF | acid electrolyte | yes | 无 | positive voltage | switching from various current densities and a positive voltage to simulate oxidization | 无 | Due to the presence of the carbon protective layer | carbon protective layer | mance is evaluated in the following figures. Accelerating decomposition test in an acid electrolyte is conducted via switching from various current densities and a positive voltage to simulate oxidization. As Figure 6c depicted, compared with Pt/C, NiMoN@NC-6/NF owns a stable potential, boasting excellent reverse current resistance. With intrinsic HER activity through LSV curves in Figure 6d, it demonstrates that optimized NiMoN@NC6 (red line) exhibits catalytic performance that rivals, and even surpasses, the commercial Pt/C benchmark. In order to test its performance changes under repeated start-stop conditions in an AWE system, a 50-round SU/SD test is launched, with an hour switching on at 100mA cm-2 and an hour shutting down. Due to the presence of the carbon protective layer, there i | Small Methods - 2025 - Peng - Strategies and Countermeasures Against Reverse Current for Enhanced Durability in Water
无 | 无 | NiMoFe@NC | 无 | yes | 无 | 无 | fluctuating power input | After impacts with different current density, the potential of the electrolyzer remains stable. A longer stability test is conducted in further research with a slight potential up in 1000 h | 无 | 无 | sion and pyrolysis treatment, this precursor is transformed into a nitrogendoped carbon-coated composite, NiMoFe@NC (Figure 7c), which demonstrated exceptional HER activity, rivaling the performance of commercial Pt/C. Compared with conventional catalysts, this combination owns a durability of reverse current which results in fluctuating power input, as Figure 7d illustrated. After impacts with different current density, the potential of the electrolyzer remains stable. A longer stability test is conducted in further research with a slight potential up in 1000 h, proving its durability. Nickel-based catalysts [55,100-105] have long been considered the benchmark for cathodic hydrogen evolution reactions in alkaline environments due to their low cost and reasonable activity. However, to fur | Small Methods - 2025 - Peng - Strategies and Countermeasures Against Reverse Current for Enhanced Durability in Water
无 | 无 | ruthenium dioxide on top of the nickel mesh | 无 | yes | 无 | 无 | 无 | destruction of surface structure | hydroxylation of oxygen occurs during hydrogen production, with the main intensity moving from 529.5 eV like higher binding energies | 无 | or-alkali production, owing to its exceptional hydrogen evolution reaction kinetics, high electrical conductivity, and corrosion resistance under cathodic polarization. However, the mechanism under reverse current deserve further research. Holmin et al. [114,115] introduce ruthenium dioxide on top of the nickel mesh to improve the catalytic efficiency of the nickel mesh and try to find out the influence of reverse current on the electrode. SEM images (Figure 8a,b) demonstrate destruction of surface structure. Further experimental demonstrations showed that hydroxylation of oxygen occurs during hydrogen production, with the main intensity moving from 529.5 eV like higher binding energies, as Figure 8c depicted. Then electrodes were first used for catalytic hydrogen production for 6 h, and | Small Methods - 2025 - Peng - Strategies and Countermeasures Against Reverse Current for Enhanced Durability in Water
无 | 无 | ruthenium dioxide | 无 | yes | 无 | 无 | reverse current | ruthenium dioxide attached to the surface during hydrogen production hydroxylates to form RuO(OH)2, which in turn generates RuO4 2- under the action of the reverse current and dissolves in solution | The ruthenium dioxide attached to the surface during hydrogen production hydroxylates to form RuO(OH) 2 , which in turn generates RuO 4 2- under the action of the reverse current and dissolves in solution. | 无 | m UV-vis spectrophotometry detection found RuO 4 2- in electrolyte. With these results, the authors propose a possible mechanism for dissolution in Figure 8e. The ruthenium dioxide attached to the surface during hydrogen production hydroxylates to form RuO(OH) 2 , which in turn generates RuO 4 2- under the action of the reverse current and dissolves in solution. | Small Methods - 2025 - Peng - Strategies and Countermeasures Against Reverse Current for Enhanced Durability in Water
无 | 2022 | NiCoP-Cr2O3 | 1 mol L-1 KOH | yes | 无 | 无 | 无 | 无 | Cr2O3 owns a quite high stability at high potential and acts as the skeletons of this armor. As the affinity energy of the three elements nickel phosphorus cobalt, and oxygen increases in succession, Co is easier to go to the surface to combine with oxygen resulting in the reverse current process as CoOx combined with Cr forms | NiCoP-Cr2O3 catalyst capable of dynamic self-protection against reverse current | Voltage changes of the last few rounds of the cycle in SU/SD tests of different materials in 1 mol L-1 KOH. [98] Copyright 2022, Elsevier. <!-- image --> Sha et al. [72] engineered a NiCoP-Cr 2 O 3 catalyst capable of dynamic self-protection against reverse current, with a mechanism depicted in Figure 9a. Cr 2 O 3 owns a quite high stability at high potential and acts as the skeletons of this armor. To find out the mechanism, TOF-SIMS, which is applied to get its structure, conducted, and particles brought out by the high-speed flow of ions are obtained. As the affinity energy of the three elements nickel phosphorus cobalt, and oxygen increases in succession, Co is easier to go to the surface to combine with oxygen resulting in the reverse current process as CoO x combined with Cr forms | Small Methods - 2025 - Peng - Strategies and Countermeasures Against Reverse Current for Enhanced Durability in Water
无 | 无 | Co, Cr, P, nickel electrode, Ni | seawater | yes | 无 | 无 | When oxidization stops | 无 | Co is easier to go to the surface to combine with oxygen resulting in the reverse current process as CoO x combined with Cr forms, so cobalt oxide ions are detected in the beginning. Then P comes and is oxidized to phosphates. In a more inner layer, the rest Co is combined with extra oxygen to form another CoO x layer. After these protective layers, nickel electrode with a high proportion of Ni-. When oxidization stops, hydrogen will reduce them to the original part, which makes a dynamic circle of protection. | protective layers; hydrogen reduces oxidized species back to the original part, making a dynamic circle of protection | eases in succession, Co is easier to go to the surface to combine with oxygen resulting in the reverse current process as CoO x combined with Cr forms, as Figure 9b illustrated, so cobalt oxide ions are detected in the beginning. Then P comes and is oxidized to phosphates in stage to in Figure 9c. In a more inner layer, the rest Co is combined with extra oxygen to form another CoO x layer in stage 3 in Figure 9b. After these protective layers, nickel electrode are as Figure 9d depicted, with a high proportion of Ni- . When oxidization stops, hydrogen will reduce them to the original part, which makes a dynamic circle of protection. Subsequent 10 000-h seawater electrolysis with a periodic power input shows a stable voltage under the same current density, strongly proving the effectiveness | Small Methods - 2025 - Peng - Strategies and Countermeasures Against Reverse Current for Enhanced Durability in Water
无 | 无 | 无 | 无 | yes | 无 | 无 | system shutdowns or unexpected power interruptions | forcing the protected electrode to act as an anode and undergo rapid degradation | the more electrochemically active sacrificial anode corrodes preferentially, providing standard cathodic protection to the primary electrodes; during system shutdowns or unexpected power interruptions, a reverse current can be induced, causing unintended and detrimental electrochemical reactions; by integrating a sacrificial anode, any reverse current is drawn toward this more reactive material, which absorbs the harmful current and corrodes in place of the more valuable primary electrode, effectively neutralizing the threat | integrating a sacrificial anode | . When a system is operational, the more electrochemically active sacrificial anode corrodes preferentially, providing standard cathodic protection to the primary electrodes. However, its role becomes even more critical during system shutdowns or unexpected power interruptions, which can induce a reverse current. This reverse current can cause unintended and detrimental electrochemical reactions, essentially forcing the protected electrode to act as an anode and undergo rapid degradation. By integrating a sacrificial anode, any reverse current is drawn toward this more reactive material. The sacrificial anode absorbs this harmful current and corrodes in place of the more valuable primary electrode, effectively neutralizing the threat and ensuring the system remains in a safe, non-degrading | Small Methods - 2025 - Peng - Strategies and Countermeasures Against Reverse Current for Enhanced Durability in Water
无 | 无 | 无 | alkaline electrolyzers | yes | small | 无 | system shutdown | damages electrodes | 无 | 无 | ernal power is interrupted, further enhancing system stability and lifespan. Haleem et al. [116] provide a comprehensive study of how reverse current forms and damages electrodes in alkaline electrolyzers during system shutdown. They make various comparisons in external conditions like gas dissolved in the electrolyte, pumps to maintain the normal circulation of electrolyte, and temperature. Nitrogen is bubbled into the electrolyte to reduce the dissolution of hydrogen and oxygen in water, and the reverse small www.advancedsciencenews.com www.small-methods.com current is measured subsequently. Data show that whether nitrogen is bubbled, reverse current changes slightly, so the gas in water isn't a factor to reverse current. Also, electrolytes' temperature deserves a deeper insight. Genera | Small Methods - 2025 - Peng - Strategies and Countermeasures Against Reverse Current for Enhanced Durability in Water
无 | 无 | 无 | 无 | yes | 无 | 无 | fluctuating energy supply; excessive temperatures; pump providing a current-conducting channel | 无 | thermally activated ion transport mechanisms, where higher thermal energy facilitates ionic dissociation and mobility in the electrolyte; the pump provides a current-conducting channel, thus boosting reverse current | 无 | rse current changes slightly, so the gas in water isn't a factor to reverse current. Also, electrolytes' temperature deserves a deeper insight. Generally speaking, the temperature of the electrolyte should be maintained at ≈80 °C to increase the rate of reaction. However, when a fluctuating energy supply is introduced, excessive temperatures can raise reverse current. The average current increases dramatically due to temperature, mainly due to thermally activated ion transport mechanisms, where higher thermal energy facilitates ionic dissociation and mobility in the electrolyte. There is a pump in the electroyzer to maintain the circulation of electrolyte, but for reverse current, it provides a current-conducting channel, thus boosting it. Experiments go along with simulation. When the pum | Small Methods - 2025 - Peng - Strategies and Countermeasures Against Reverse Current for Enhanced Durability in Water
无 | 无 | 无 | 无 | yes | 无 | 无 | pumps on | the voltage of the electrode changes more sorely | for reverse current, it provides a current-conducting channel, thus boosting it; in a pure water system, the primary parasitic reaction on the cathode is OER | lower temperature of electrolyte, closed circulation pumps can reduce and delay the influence of reverse current | f electrolyte, but for reverse current, it provides a current-conducting channel, thus boosting it. Experiments go along with simulation. When the pumps on, reverse current rises and the voltage of the electrode changes more sorely. From a series of experiments and simulations, it can be concluded that lower temperature of electrolyte, closed circulation pumps can reduce and delay the influence of reverse current. <!-- image --> <!-- image --> The composition of the electrolyte is a critical, yet often overlooked, factor that fundamentally dictates the degradation pathways during a reverse current event and, consequently, imposes specific constraints on electrode design. While in a pure water system, the primary parasitic reaction on the cathode is OER, the presence of impurities, such | Small Methods - 2025 - Peng - Strategies and Countermeasures Against Reverse Current for Enhanced Durability in Water
无 | 无 | non-noble metal catalysts | 无 | yes | 无 | 无 | When the external power supply is interrupted; when the system is shut down or idle | corrosion or degradation of the electrode materials; reverse current oxidation | the potential difference between the electrodes may lead to reverse current flow, causing corrosion or degradation of the electrode materials | polarized rectifier functions as a one-way valve for electric current-it allows normal forward current during electrolysis but blocks the reverse flow when the system is shut down or idle; polarized rectifiers are often integrated as emergency protection components | vent reverse current damage during shutdown or power fluctuations. When the external power supply is interrupted, the potential difference between the electrodes may lead to reverse current flow, causing corrosion or degradation of the electrode materials. The polarized rectifier functions as a one-way valve for electric current-it allows normal forward current during electrolysis but blocks the reverse flow when the system is shut down or idle. This helps protect sensitive electrodes, especially non-noble metal catalysts, from reverse current oxidation and extends the operational lifespan of the electrolyzers. In modern alkaline and PEM electrolyzers, polarized rectifiers are often integrated as emergency protection components to improve system reliability and safety. ## 4. Conclusion an | Small Methods - 2025 - Peng - Strategies and Countermeasures Against Reverse Current for Enhanced Durability in Water
无 | 无 | 无 | 无 | yes | 无 | 无 | upon the cessation of external power | significant and persistent impediment to the long-term durability and, by extension, the economic viability of anion AEMWE | upon the cessation of external power, the electrolyzer stack transforms from a de | polarized rectifiers are often integrated as emergency protection components to improve system reliability and safety | trolyzers, polarized rectifiers are often integrated as emergency protection components to improve system reliability and safety. ## 4. Conclusion and Perspective In summary, reverse current constitutes a significant and persistent impediment to the long-term durability and, by extension, the economic viability of anion AEMWE. This issue becomes particularly acute when these systems are coupled with the inherently intermittent nature of renewable energy sources such as solar and wind, which enforce frequent startup and shutdown cycles. This comprehensive review has systematically deconstructed the origins of this detrimental effect. At its core, the problem stems from fundamental electrochemical principles: upon the cessation of external power, the electrolyzer stack transforms from a de | Small Methods - 2025 - Peng - Strategies and Countermeasures Against Reverse Current for Enhanced Durability in Water
无 | 无 | nickel-based cathode materials | alkaline media | yes | 无 | 无 | upon the cessation of external power | irreversible oxidation of nickel-based cathode materials, corrodes the active material, forming passivating surface layers of nickel hydroxide or oxide, which leads to a dramatic increase in the hydrogen evolution overpotential, a significant loss of performanc | A galvanic cell potential forms between the high-potential oxygen-evolving anode and the low-potential hydrogen-evolving cathode, driving a damaging reverse flow of electrons | 无 | core, the problem stems from fundamental electrochemical principles: upon the cessation of external power, the electrolyzer stack transforms from a device consuming energy to one that spontaneously generates it. A galvanic cell potential forms between the high-potential oxygen-evolving anode and the low-potential hydrogen-evolving cathode, driving a damaging reverse flow of electrons. The most damaging effect of this current is the irreversible oxidation of nickel-based cathode materials, which are widely used in alkaline media due to their high activity and costeffectiveness. This process corrodes the active material, forming passivating surface layers of nickel hydroxide or oxide, which leads to a dramatic increase in the hydrogen evolution overpotential, a significant loss of performanc | Small Methods - 2025 - Peng - Strategies and Countermeasures Against Reverse Current for Enhanced Durability in Water
无 | 无 | nickel (Ni) cathode | alkaline water electrolysis systems | yes | 无 | 无 | transient start-up/shut-down operation; reverse-current flow after shut-down | Ni cathode was irreversibly oxidized to either the β-Ni(OH)2 or NiO phases | reverse-current flow after shut-down causes irreversible oxidation of the Ni cathode to β-Ni(OH)2 or NiO phases | simple but effective solution for the electrode degradation problem induced by the reverse-current under transient power condition | ABSTRACT: Growing the hydrogen economy requires improving the stability, efficiency, and economic value of water-splitting technology, which uses an intermittent power supply from renewable energy sources. Alkaline water electrolysis systems face a daunting challenge in terms of stabilizing hydrogen production under the condition of transient start-up/shut-down operation. Herein, we present a simple but effective solution for the electrode degradation problem induced by the reverse-current under transient power condition based on a fundamental understanding of the degradation mechanism of nickel (Ni). It was clearly demonstrated that the Ni cathode was irreversibly oxidized to <!-- image --> <!-- image --> either the β-Ni(OH)2 or NiO phases by the reverse-current flow after shut-down, | cathodic-protection-system-against-a-reverse-current-after-shut-down-in-zero-gap-alkaline-water-electrolysis
无 | 无 | Ni electrode | 无 | yes | 无 | 0.6 VRHE | reverse-current flow after shut-down | cathode was irreversibly oxidized to either the β-Ni(OH)2 or NiO phases, resulting in severe electrode degradation | irreversible oxidization of the cathode by reverse-current flow after shut-down | cathodic protection approach in which the potential of the Ni electrode is maintained below 0.6 VRHE by the dissolution of a sacrificial metal; connecting a sacrificial anode to the Ni cathode | cathode was irreversibly oxidized to <!-- image --> <!-- image --> either the β-Ni(OH)2 or NiO phases by the reverse-current flow after shut-down, resulting in severe electrode degradation. It was also determined that the potential of the Ni electrode should be maintained below 0.6 VRHE under the transient condition to keep a reversible nickel phase and an activity for the hydrogen evolution reaction. We suggest a cathodic protection approach in which the potential of the Ni electrode is maintained below 0.6 VRHE by the dissolution of a sacrificial metal to satisfy the above requirement; irreversible oxidization of the cathode is prevented by connecting a sacrificial anode to the Ni cathode. In the accelerated durability test under a simulated reverse-current condition, lead was found | cathodic-protection-system-against-a-reverse-current-after-shut-down-in-zero-gap-alkaline-water-electrolysis
无 | 无 | Ni cathode | alkaline media | yes | 无 | 无 | simulated reverse-current condition | 无 | 无 | connecting a sacrificial anode to the Ni cathode; lead was found to be the most promising candidate for the sacrificial metal, as it is cost effective and demonstrates chemical stability in the alkaline media | d by connecting a sacrificial anode to the Ni cathode. In the accelerated durability test under a simulated reverse-current condition, lead was found to be the most promising candidate for the sacrificial metal, as it is cost effective and demonstrates chemical stability in the alkaline media. A newly defined metric, a reverse-current stability factor, highlights that our system for protecting the cathode against the reverse-current is an efficient strategy for stable and cost effective alkaline hydrogen production. KEYWORDS: hydrogen energy, alkaline water electrolysis, load fluctuation, reverse current, cathodic protection ## ■ INTRODUCTION Generation of renewable energy using various mechanisms, such as solar photovoltaics and wind turbines, has been rapidly developing in recent year | cathodic-protection-system-against-a-reverse-current-after-shut-down-in-zero-gap-alkaline-water-electrolysis
无 | 2022 | Ni electrode | alkaline electrolyzer | yes | 无 | 无 | after shut-down of the alkaline electrolyzer | Ni electrode degradation | reverse-current flow between the cathode and anode, separated by a bipolar plate, after the shut-down process in the alkaline water-electrolyzer cell | 无 | essing two porous electrodes on either side of Received: May 21, 2022 Revised: August 11, 2022 Accepted: August 11, 2022 Published: August 22, 2022 <!-- image --> Figure 1. Ni electrode degradation by reverse-current flow after shut-down of the alkaline electrolyzer. (a) A schematic showing the reverse-current flow between the cathode and anode, separated by a bipolar plate, after the shut-down process in the alkaline water-electrolyzer cell. (b) A detailed mechanism of the reverse-current after the shut-down process. <!-- image --> a porous composite diaphragm or a hydroxide ion-conducting membrane. 10,23,24 It can significantly reduce both the Ohmic and bubble resistance influence on the cell's performance. By stacking many cells in a series, for example, ∼100-200 pairs of bipola | cathodic-protection-system-against-a-reverse-current-after-shut-down-in-zero-gap-alkaline-water-electrolysis
无 | 无 | 无 | 无 | yes | 无 | 无 | 停机后，阴极与阳极之间由双极板隔开形成高界面电位差，该瞬时电动势引发热力学自发的自放电过程 | 氧化阴极并还原阳极；反向电流持续流动直至双极板两侧电极达到平衡，最终导致水电解系统性能恶化 | 阴极与阳极之间由双极板隔开形成高界面电位差，该瞬时电动势引起热力学自发的自放电过程，使部分电流沿与正常电解运行电流相反的方向流过双极板，从而氧化阴极并还原阳极 | 无 | anifold design. A high interfacial potential difference is created between the cathode and anode, which is separated by the bipolar plate; this instantaneous electromotive force causes a thermodynamically spontaneous self-discharge process (Figure 1a). As a result, a degree of the current immediately flows through the bipolar plates in the direction opposite to that of the current during normal electrolytic operations, oxidizing the cathode and reducing the anode (Figure 1b). The reverse-current flows until the two electrodes across the bipolar plates reach an equilibrium, eventually causing the deterioration of the performance of the water-electrolyzer system. This durability issue is particularly susceptible to being accelerated when AWE is utilized as an energy storage device for renewa | cathodic-protection-system-against-a-reverse-current-after-shut-down-in-zero-gap-alkaline-water-electrolysis
无 | 无 | 无 | alkaline water electrolyzer | yes | 无 | 无 | intermittent power fluctuations | degradation mechanisms of bipolar-type electrolyzers | 无 | polarization rectifiers can minimize the negative effect of the reverse-currents | lectrolyzer system. This durability issue is particularly susceptible to being accelerated when AWE is utilized as an energy storage device for renewable energy sources that experience intermittent power fluctuations. A small number of studies have investigated reverse-current as one of the degradation mechanisms of bipolar-type electrolyzers. 27-30 White et al. used a circuit analog model to predict the reverse-currents in stacks of bipolar plate cells to survey this undesirable phenomenon. 31 Uchino et al. characterized the relationship between the reverse-current and operating conditions of the alkaline water electrolyzer. 32,33 As one solution for this issue, polarization rectifiers can minimize the negative effect of the reverse-currents. 29,34 Though effective, this system-level app | cathodic-protection-system-against-a-reverse-current-after-shut-down-in-zero-gap-alkaline-water-electrolysis
无 | 无 | Ni cathode | alkaline water electrolyzer | yes | 无 | 无 | simulated reverse-current condition (RC) | cell degradation; Ni cathode oxidation; deactivation of the cathode materials; cathode degradation resulting from the reverse-current | With a more readily oxidizable metal than Ni used as a sacrificial anode, the dissolution of the sacrificial anode instead of Ni cathode oxidation prevented the deactivation of the cathode materials. | a sacrificial anode was connected to the Ni cathode based on the classical cathodic protection method; lead (Pb), zinc (Zn), tin (Sn), and aluminum (Al) were suitable and effective metals for cathodic protection | n conditions. We designed a simple system based on the classical cathodic protection method, in which a sacrificial anode was connected to the Ni cathode, to inhibit the cell degradation of the alkaline water electrolyzer. With a more readily oxidizable metal than Ni used as a sacrificial anode, the dissolution of the sacrificial anode instead of Ni cathode oxidation prevented the deactivation of the cathode materials. The accelerated durability test under a simulated reversecurrent condition (RC) demonstrated the effectiveness of this design in preventing cathode degradation resulting from the reverse-current. Specifically, it was determined that lead (Pb), zinc (Zn), tin (Sn), and aluminum (Al) were suitable and effective metals for cathodic protection. Figure 2. Reverse-current simulat | cathodic-protection-system-against-a-reverse-current-after-shut-down-in-zero-gap-alkaline-water-electrolysis
无 | 无 | Ni cathode | 1 M KOH | yes | 无 | 无 | shut-down | catalyst deactivation | 无 | 无 | that lead (Pb), zinc (Zn), tin (Sn), and aluminum (Al) were suitable and effective metals for cathodic protection. Figure 2. Reverse-current simulation model using OCV measurement. (a) OCV measurement during self-discharge (illustrated in Figure S1) for 1 h. (b) Ni 2p XPS analysis of the Ni cathode after self-discharge and HER. (c) Cyclic voltammograms of the Ni electrode, measured at a scan rate of 50 mV s -1 in 1 M KOH. <!-- image --> ## ■ RESULTS AND DISCUSSION ## Reverse-Current Simulation Model Before discussing solutions to the catalyst deactivation problem caused by the reverse-current, it is necessary to examine the reverse-current flow after shut-down, that is, the self-discharge phenomenon. We begin by considering the reverse-current simulation model to identify the deactiv | cathodic-protection-system-against-a-reverse-current-after-shut-down-in-zero-gap-alkaline-water-electrolysis
无 | 无 | Ni electrodes | 无 | yes | 无 | initial OCV ∼1.3 V, decreased to 0.2 V after 1 h | after the shut-down event | deteriorating the performance of the water-electrolyzer system | self-discharge due to reverse-current flowing between the two Ni electrodes | 无 | S1). After each electrochemical reaction reached a steady-state condition, two additional cells were integrated into the two-electrode cells using a salt bridge to emulate a water electrolyzer under the self-discharge condition. We observed the potential changes between cathode and anode after the shut-down event by measuring the open-circuit voltage (OCV). The initial OCV for the integrated two-electrode system was ∼1.3 V, which decreased to 0.2 V after 1 h, implying a self-discharge due to reverse-current flowing between the two Ni electrodes (Figure 2a). The reverse-current flowed until the two electrodes across the bipolar plates reached an equilibrium, eventually deteriorating the performance of the water-electrolyzer system. In particular, this reverse-current mechanism led to seve | cathodic-protection-system-against-a-reverse-current-after-shut-down-in-zero-gap-alkaline-water-electrolysis
无 | 无 | Ni cathode | 无 | yes | 无 | 无 | self-discharge process | severe degradation of the Ni cathode; formation of undesirable hydroxide or oxide phases on the cathode electrode surface; electrochemically irreversible process; electrodes cannot be recovered to the original metallic Ni phase | reverse-current mechanism induced oxidation process in the cathode Ni electrode | 无 | d an equilibrium, eventually deteriorating the performance of the water-electrolyzer system. In particular, this reverse-current mechanism led to severe degradation of the Ni cathode. The oxidation process in the cathode Ni electrode, induced by the reverse-current, resulted in the formation of undesirable hydroxide or oxide phases on the cathode electrode surface, which is an electrochemically irreversible process. The electrodes cannot be recovered to the original metallic Ni phase. 26,36 We investigated the electronic structure characteristics using X-ray photoemission spectroscopy (XPS) analysis to determine the oxidation state of the Ni cathode surface after the selfdischarge process (Figure 2b). In the Ni 2p XPS spectrum of the Ni electrode after HER, the two characteristic peaks at | cathodic-protection-system-against-a-reverse-current-after-shut-down-in-zero-gap-alkaline-water-electrolysis
无 | 无 | polycrystalline Ni electrode | 无 | yes | 无 | 无 | self-discharge process | 无 | formation of an electrochemically irreversible β-Ni(OH)2 state, with a compact layered structure | 无 | event were negatively shifted by 0.4-0.5 eV. This result was attributed to the formation of an electrochemically irreversible β-Ni(OH)2 state, with a compact layered structure. 37 The valence state of Ni in α-Ni(OH)2 was higher than β-Ni(OH)2, which is ascribed to the presence of intercalated anions or water molecule between α-Ni(OH)2 layers. 40 The increased intensity implied that the valence state of the surface had been shifted to a more oxidized state. In the case of the OER electrode, however, the binding energies for the Ni 2+ species remained unchanged, even after the selfdischarge process, suggesting that no phase transformation had taken place after the reverse-current flow (Figure S2). We also conducted cyclic voltammetry (CV) measurements using a polycrystalline Ni electrode to | cathodic-protection-system-against-a-reverse-current-after-shut-down-in-zero-gap-alkaline-water-electrolysis
无 | 无 | polycrystalline Ni electrode | 无 | yes | 无 | 无 | reverse-current flow | surface of the Ni electrode changed gradually and irreversibly from a metallic Ni or α-Ni(OH)2 to hydroxide or oxide phases | 无 | 无 | aken place after the reverse-current flow (Figure S2). We also conducted cyclic voltammetry (CV) measurements using a polycrystalline Ni electrode to further investigate the irreversibility of the degradation of the Ni electrode (Figure 2c). A CV image between -0.15 and 0.5 V versus RHE displays the characteristic reversible Ni/α-Ni(OH)2 redox peaks at 0.05 and 0.4 V versus RHE (the black line). In contrast, the α-Ni(OH)2 reduction peak disappeared in the first cycle of CV with the potential range of -0.15 to 1.6 V versus RHE (the green line), and the α-Ni(OH)2 formation peak disappeared in the 10th cycle (the emerald line). These profiles indicate that the surface of the Ni electrode changed gradually and irreversibly from a metallic Ni or α-Ni(OH)2 to hydroxide or oxide phases [such as | cathodic-protection-system-against-a-reverse-current-after-shut-down-in-zero-gap-alkaline-water-electrolysis
无 | 无 | Ni | alkaline | yes | 无 | -0.3 V vs RHE | dynamic HERRC, simulating a SU/SD event in an alkaline water electrolyzer | 无 | 无 | cathodic protection system using sacrificial anode (Ni w/M; M = Pb, Zn, Al, Sn, Cd, Fe, Mg, W, and Cu) | The experimental setup scheme for the cathodic protection system. (b) CP measurement of Ni connected with the sacrificial anode (Ni w/M; M = Pb, Zn, Al, Sn, Cd, Fe, Mg, W, and Cu) over 30 min. (c) The dissolved amount of M, with a surface area of 0.3167 cm 2 , as determined using ICP-MS after 30 min. The numbers above the bars are the total amount of each dissolved metal under RC. <!-- image --> Figure 4. Electrochemical measurement of Ni with sacrificial anodes. (a) The LSV, (b) Tafel slopes, (c) EIS at a negative potential -0.3 V vs RHE for the Ni before RC, Ni w/Pb after RC, and Ni after RC, and (d) alkaline HER stability test for Ni and Ni w/Pb during cycles of dynamic HERRC, simulating a SU/SD event in an alkaline water electrolyzer. This cycle was repeated 90 times and took approxi | cathodic-protection-system-against-a-reverse-current-after-shut-down-in-zero-gap-alkaline-water-electrolysis
无 | 无 | Ni w/Pb | alkaline water electrolyzer | yes | 无 | 无 | shut-down process | irreversible hydroxide and oxide phases were formed on the cathode Ni electrode; degradation phenomenon after the shut-down process | irreversible hydroxide and oxide phases were formed on the cathode Ni electrode during the self-discharge process due to the reverse-current | adopting the cathodic protection concept, in which metal with a stronger tendency to oxidize is sacrificially dissolved | Ni w/Pb during cycles of dynamic HERRC, simulating a SU/SD event in an alkaline water electrolyzer. This cycle was repeated 90 times and took approximately 17 h to complete. The HER overpotential of each cycle to reach a current density of 5 mA cm -2 was fitted with yellow green and orange open circles. <!-- image --> In summary, XPS and CV analyses consistently revealed that irreversible hydroxide and oxide phases were formed on the cathode Ni electrode during the self-discharge process due to the reverse-current, resulting in a degradation phenomenon after the shut-down process. ## Mechanism of a Cathodic Protection System against Reverse-Current We hypothesized that by adopting the cathodic protection concept, in which metal with a stronger tendency to oxidize is sacrificially diss | cathodic-protection-system-against-a-reverse-current-after-shut-down-in-zero-gap-alkaline-water-electrolysis
无 | 无 | Ni cathode | alkaline media | yes | 无 | below 0.6 V vs RHE | reverse-current flow | oxidation of Ni; irreversible Ni-phase formation | cathodic protection concept, in which metal with a stronger tendency to oxidize is sacrificially dissolved, preventing the oxidation of Ni and maintaining the Ni cathode in an active Ni phase | connecting the sacrificial anode to the working electrode; candidate sacrificial metals (M = Pb, Zn, Al, Sn, cadmium [Cd], iron [Fe], magnesium [Mg], tungsten [W], and copper [Cu]) | se-Current We hypothesized that by adopting the cathodic protection concept, in which metal with a stronger tendency to oxidize is sacrificially dissolved, the oxidation of Ni can be prevented, and the Ni cathode can be protected from the reverse-current flow and maintained in an active Ni phase. We began by selecting the candidate sacrificial metals (M = Pb, Zn, Al, Sn, cadmium [Cd], iron [Fe], magnesium [Mg], tungsten [W], and copper [Cu]), based on the following requirements: (1) a lower standard reduction potential than the potential of irreversible Ni-phase formation (below 0.6 V vs RHE); 36 (2) possessing a dissolution (corrosion) region under alkaline media in the Pourbaix diagram (Figure S3). 43 Next, we verified the hypothesis by connecting the sacrificial anode to the working el | cathodic-protection-system-against-a-reverse-current-after-shut-down-in-zero-gap-alkaline-water-electrolysis
无 | 无 | Ni w/Pb, Ni w/Zn, Ni w/Al, and Ni w/Sn | 无 | yes | 无 | 0.6 V versus RHE | RC | deactivation of the Ni electrode from the RC; potential increasing to 0.6 V versus RHE (the potential of irreversible NiO and β-Ni(OH)2 phase formation) | 无 | Ni w/Pb, Ni w/Zn, Ni w/Al, and Ni w/Sn configurations could effectively prevent the deactivation of the Ni electrode from the RC while maintaining the reversible Ni phase | ion but did not prevent the potential from increasing to 0.6 V versus RHE (the potential of irreversible NiO and β-Ni(OH)2 phase formation). Only Ni w/Pb, Ni w/Zn, Ni w/Al, and Ni w/Sn configurations maintained a potential below that of irreversible phase formation, suggesting that they could effectively prevent the deactivation of the Ni electrode from the RC while maintaining the reversible Ni phase. We measured the concentration of dissolved metal ions using inductively coupled plasma mass spectrometry (ICPMS) to precisely examine the dissolved sacrificial metal ions in the electrolyte during RC, as shown in Figure 3c. The concentration of dissolved Pb (831 ng mL -1 ) was noticeably lower than that of Zn (2055 ng mL -1 ), Sn (3350 ng mL -1 ), and Al (3854 ng mL -1 ) in RC, following th | cathodic-protection-system-against-a-reverse-current-after-shut-down-in-zero-gap-alkaline-water-electrolysis
无 | 无 | Ni cathode | 1 M KOH | yes | 无 | 无 | RC | dissolved Pb (831 ng mL-1) was noticeably lower than that of Zn (2055 ng mL-1), Sn (3350 ng mL-1), and Al (3854 ng mL-1) in RC, following the order Ni w/Pb < Ni w/Zn < Ni w/Sn < Ni w/Al | Pb showed a faster electrochemical than a chemical dissolution rate, in contrast to other metals, implying that Pb protected the Ni cathode most effectively under RC and also provided the most chemically stable property in the alkaline electrolyte | 无 | f dissolved Pb (831 ng mL -1 ) was noticeably lower than that of Zn (2055 ng mL -1 ), Sn (3350 ng mL -1 ), and Al (3854 ng mL -1 ) in RC, following the order Ni w/Pb &lt; Ni w/Zn &lt; Ni w/Sn &lt; Ni w/Al. These results showed good agreement with the concentration when the metals were soaked in 1 M KOH for 30 min and quantified to 27, 1837, 2588, and 2674 ng mL -1 for Pb, Zn, Sn, and Al, respectively. The only Pb showed a faster electrochemical than a chemical dissolution rate, in contrast to other metals, implying that Pb protected the Ni cathode most effectively under RC and also provided the most chemically stable property in the alkaline electrolyte (Table S1; the electrochemically dissolved amount of the metal ion was obtained by subtracting the chemically dissolved ions from the tota | cathodic-protection-system-against-a-reverse-current-after-shut-down-in-zero-gap-alkaline-water-electrolysis
无 | 无 | Ni electrode | 1 M KOH | yes | 无 | 271 mV overpotential before RC and 346 mV overpotential after RC | RC (CP @ 0.1 mA cm -2 for 30 min) | seriously degraded HER activity of Ni without cathodic protection after RC | oxidation of Ni | Pb cathodic protection (Ni w/Pb); Ni w/Zn, Ni w/Al, and Ni w/Sn configurations | lytic characteristics of the Ni electrode, subject to RC (CP @ 0.1 mA cm -2 for 30 min) (Figure S4). In 1 M KOH, with a current density of 10 mA cm -2 , the Ni electrocatalyst demonstrated 271 mV overpotential before RC and 346 mV overpotential after RC. In contrast to the seriously degraded HER activity of Ni without cathodic protection after RC, the Ni electrode with Pb cathodic protection (Ni w/Pb) exhibited no change in overpotential (271 mV) after RC (Figure 4a). The Ni w/Zn, Ni w/Al, and Ni w/Sn configurations also showed promising performance for preventing the oxidation of Ni, as shown in Figure 3b, and exhibited an identical cathodic protection effect, suppressing the HER deactivation of the Ni electrode (Figures S5 and S6). We additionally determined the linear region of a plot | cathodic-protection-system-against-a-reverse-current-after-shut-down-in-zero-gap-alkaline-water-electrolysis
无 | 无 | Ni w/Pb; Ni | 1 M KOH | yes | 无 | 无 | RC | Ni after RC was substantially increased (87 Ω); Ni after RC shows the sluggish catalytic kinetics for HER due to the oxidation of Ni catalyst by RC | the oxidation of Ni catalyst by RC | 无 | ircles in the Nyquist plot represents the charge-transfer resistance, which is related to the electrocatalytic kinetics. As shown in Figure 4c, while the chargetransfer resistance of Ni w/Pb after RC (34 Ω) was consistent with that from before RC (34 Ω), that of Ni after RC was substantially increased (87 Ω). Thus, Ni w/Pb after RC kept its catalytic activity, while Ni after RC shows the sluggish catalytic kinetics for HER due to the oxidation of Ni catalyst by RC. Additionally, we conducted the CP and HER polarization measurements in Fe-purified 1 M KOH (Figure S7). Feimpurities can be produced through industrial production and activate the Ni-based alkaline OER catalysts. 49 Similar to the measurement in commercial unpurified 1 M KOH, the HER activity of Ni w/Pb after RC was maintained a | cathodic-protection-system-against-a-reverse-current-after-shut-down-in-zero-gap-alkaline-water-electrolysis
无 | 无 | Ni w/Pb | commercial unpurified 1 M KOH; Fe-purified KOH | yes | 无 | below 0.6 V versus RHE | RC event; dynamic HER-RC cycles simulating a repetitive SU/SD event in an alkaline electrolyzer | 无 | 无 | cathodic protection system kept the potential of the Ni cathode below 0.6 V versus RHE after RC event | Ni-based alkaline OER catalysts. 49 Similar to the measurement in commercial unpurified 1 M KOH, the HER activity of Ni w/Pb after RC was maintained as Ni before RC, and the cathodic protection system kept the potential of the Ni cathode below 0.6 V versus RHE after RC event in Fe-purified KOH. The Ni w/Pb configuration also showed excellent stability during the dynamic HER-RC cycles (each cycle containing an LSV curve for HER and CP measurements for Ni and Ni w/Pb at 0.1 mA cm -2 for 600 s). Dynamic HER-RC cycles, simulating a repetitive SU/SD event in an alkaline electrolyzer, were repeated 90 times over approximately 17 h (Figure 4d). During CP measurements in the 90 cycles, the voltage of Ni w/Pb remained below that of the irreversible phase formation (0.6 V vs RHE), while that of Ni | cathodic-protection-system-against-a-reverse-current-after-shut-down-in-zero-gap-alkaline-water-electrolysis
无 | 无 | RuO2-based cathode electrodes; 0.25 mg cm-2 of RuO2 electrode; Ni cathode electrode | 无 | yes | 无 | 无 | under the RC | RuO2-based cathode electrodes are severely damaged by a phase transformation to RuO(OH)2 and anodic dissolution in the form of RuO4 -2 under the RC | phase transformation to RuO(OH)2 and anodic dissolution in the form of RuO4 -2 | cathodic protection from Pb, Zn, Sn, and Al | ?fig=fig5&ref=pdf) [Binding energy (eV)](https://pubs.acs.org/doi/10.1021/jacsau.2c00314?fig=fig5&ref=pdf) negligible compared to the benefit of the cathodic protection system toward the Ni cathode electrode. For decades, RuO2-based cathode electrodes have been utilized as electrocatalysts for hydrogen production in AWE and chlor-alkali production. As with the Ni electrodes discussed previously, RuO2-based cathode electrodes are severely damaged by a phase transformation to RuO(OH)2 and anodic dissolution in the form of RuO4 -2 under the RC. 29,30 With this reason, we also examined the catalytic characteristics of a 0.25 mg cm -2 of RuO2 electrode under the RC and confirmed that RuO2 could also be protected against the reverse-current by cathodic protection from Pb, Zn, Sn, and Al (see | cathodic-protection-system-against-a-reverse-current-after-shut-down-in-zero-gap-alkaline-water-electrolysis
无 | 无 | RuO2, Ni catalyst, Pb, Zn, Sn, Al | 无 | yes | 无 | 无 | reverse-current (RC) | catalyst degradation induced by the reverse-current; oxidized Ni catalysts subject to RC | cathodic protection from Pb, Zn, Sn, and Al | cathodic protection system for the HER catalyst | lectrode under the RC and confirmed that RuO2 could also be protected against the reverse-current by cathodic protection from Pb, Zn, Sn, and Al (see Figures S10 and S11). Considered together, these electrochemical tests demonstrate that the cathodic protection system for the HER catalyst effectively suppressed catalyst degradation induced by the reverse-current. Based on the above electrochemical studies, we additionally confirmed the change in structural and electronic properties of the Ni catalyst under RC. We first considered scanning electron microscopy (SEM) images of protected and oxidized Ni catalysts subject to RC (Figure S12). There were no distinct morphological differences between the catalysts visible in the SEM images. We conducted X-ray diffraction (XRD) measurements to fur | cathodic-protection-system-against-a-reverse-current-after-shut-down-in-zero-gap-alkaline-water-electrolysis
无 | 无 | Ni | 无 | yes | 无 | 无 | RC process | crystalline Ni peaks became quite weaker, indicating poor crystallinity, caused by the formation of Ni hydroxide and oxide phases | formation of Ni hydroxide and oxide phases | 无 | e were no distinct morphological differences between the catalysts visible in the SEM images. We conducted X-ray diffraction (XRD) measurements to further understand the changes in the crystal structure of the catalysts induced by the RC, as shown in Figure S13. The XRD peaks of the exposed Ni were easily assigned to the face-centered cubic phase of Ni, with 2θ values of 44.4, 51.7, and 76.3° (JCPDS card no. 04-0850, marked with orange stars). The broad peaks, marked by yellow green circles, indicate carbon derived from the GC substrate (JCPDS card no. 00-012-0212). After being subjected to the RC process, the crystalline Ni peaks became quite weaker, indicating poor crystallinity, caused by the formation of Ni hydroxide and oxide phases. In contrast, the Ni peaks in the configuration with | cathodic-protection-system-against-a-reverse-current-after-shut-down-in-zero-gap-alkaline-water-electrolysis
无 | 无 | Ni electrode; Ni w/Pb; Ni w/Zn; Ni w/Sn; Ni w/Al | 无 | yes | 无 | 无 | RC condition | Ni 0 peaks at 852.8 and 870.1 eV substantially decreased and Ni 2+ became larger after RC compared with after HER | 无 | cathodic protection systems (Pb, Zn, Sn, Al) | There was a visible change in the Ni 0 and Ni 2+ peak intensity of the Ni electrode after HER and RC in the Ni 2p XPS spectra. Two characteristic peaks of the Ni 0 chemical state at 852.8 and 870.1 eV, corresponding to its Ni 2p3/2 and Ni 2p1/2 levels, substantially decreased in the Ni electrode, and that of Ni 2+ became larger after being subjected to the RC condition, compared with after the HER condition (Figure 5a,b). In contrast, the metallic Ni (Ni 0 ) peak for the Ni electrode protected by Pb was well-preserved under the RC condition; similar results were observed with other cathodic protection systems (Ni w/Zn, Ni w/Sn, and Ni w/Al) (Figures 5c and S14). Moreover, the binding energy of the Ni 2+ states for Ni w/Pb after RC (855.8 and 873.5 eV) was consistent with the chemical state | cathodic-protection-system-against-a-reverse-current-after-shut-down-in-zero-gap-alkaline-water-electrolysis
无 | 无 | Ni cathode | 无 | yes | 无 | 无 | RC | Ni cathode degraded to irreversible β-phase Ni(OH)2 or NiO; most substantial oxidation of Ni caused by RC | cathodic protection system prevented the Ni cathode from being further degraded to the irreversible β-phase Ni(OH)2 or NiO | cathodic protection system | Figures 5c and S14). Moreover, the binding energy of the Ni 2+ states for Ni w/Pb after RC (855.8 and 873.5 eV) was consistent with the chemical state of α-phase Ni(OH)2, suggesting that the cathodic protection system prevented the Ni cathode from being further degraded to the irreversible β-phase Ni(OH)2 or NiO (Figure S15). X-ray absorption spectroscopy measurements supported the above findings. As shown in the normalized X-ray absorption near-edge structure (XANES) spectra of the Ni K-edge, the white-line intensity of Ni after RC was higher than that of both the Ni after HER and Ni w/ Pb after RC, indicating that the most substantial oxidation of Ni was caused by RC (Figure S16). 50,51 In contrast, the whiteline intensity of Ni w/Pb after RC showed a slightly more reduced chemical state | cathodic-protection-system-against-a-reverse-current-after-shut-down-in-zero-gap-alkaline-water-electrolysis
无 | 无 | Ni | 无 | yes | 无 | 无 | RC | irreversible phase transformation from Ni to NiO or β-Ni(OH)2 | reverse-current caused electrode degradation due to the irreversible phase transformation from Ni to NiO or β-Ni(OH)2 | cathodic protection system for the HER electrode effectively inhibited the flow of the reverse-current, maintaining catalytic performance | tion of Ni was caused by RC (Figure S16). 50,51 In contrast, the whiteline intensity of Ni w/Pb after RC showed a slightly more reduced chemical state than even that of the Ni after HER, indicating that it was protected from further oxidation due to the RC. We concluded that the reverse-current caused electrode degradation due to the irreversible phase transformation from Ni to NiO or β-Ni(OH)2, and the cathodic protection system for the HER electrode effectively inhibited the flow of the reverse-current, maintaining catalytic performance. The quantitative degree of the stability of the catalysts or systems subjected to a reverse-current can be expressed as the ratio of the rate between the overpotential of a catalyst before the RC (ηbefore) and that of the catalyst after CP (ηafter). Thi | cathodic-protection-system-against-a-reverse-current-after-shut-down-in-zero-gap-alkaline-water-electrolysis
无 | 无 | Ni, Ni w/M (M = Al, Zn, Pb, and Sn) | 无 | yes | 无 | 无 | reverse-current | deterioration of a Ni electrode by a reverse-current | 无 | cathodic protection system | Ni w/Pb), while the RCSF for that without a cathodic protection system was 72.96%. A noticeable difference in the RCSF between Ni w/M and bare Ni was observed (Ni ≪ Ni w/Sn < Ni w/Al < Ni w/ Zn < Ni w/Pb). Under high current density (j = -30 mA cm -2 ), the RCSFs of Ni catalysts with cathodic protection also [Ni2](https://pubs.acs.org/doi/10.1021/jacsau.2c00314?fig=fig5&ref=pdf) Figure 6. Comparison of the RCSF; the RCSF for Ni and Ni w/M (M = Al, Zn, Pb, and Sn) electrodes are shown. A comparison of the reverse-current stability factor. <!-- image --> surpassed that of bare Ni (Figure S17). The RCSF values provide a quantitative measure of the deterioration of a Ni electrode by a reverse-current, and, consequently, can be used to verify the effectiveness of the cathodic prote | cathodic-protection-system-against-a-reverse-current-after-shut-down-in-zero-gap-alkaline-water-electrolysis
无 | 无 | Ni electrode | 0.1, 1, and 5 M KOH; pH between 12 and 14.7; 5 M KOH | yes | 无 | 无 | RC flow | the electrode experienced greater deterioration at a higher pH during RC flow | 无 | cathodic protection system | measure of the deterioration of a Ni electrode by a reverse-current, and, consequently, can be used to verify the effectiveness of the cathodic protection system. We additionally characterized both the stability trends and the cathodic protection effect for pH change by varying the electrolyte pH between 12 and 14.7. Conventional industrial AWE is normally operated in saturated conditions, for example, 5 M KOH, based on its efficiency. 52-54 We examined the LSV for HER activity with different pH conditions (0.1, 1, and 5 M KOH), without iR correction and confirmed that the cathodic protection system was more effective at a higher pH (see Figure S18). The calculated RCSF values also indicated that the electrode experienced greater deterioration at a higher pH during RC flow, while the cat | cathodic-protection-system-against-a-reverse-current-after-shut-down-in-zero-gap-alkaline-water-electrolysis
无 | 无 | Ni | 5 M KOH | yes | 无 | 无 | shut-down operating condition | the electrode experienced greater deterioration at a higher pH during RC flow; the Ni activity was strongest in 5 M KOH, it also showed the highest susceptibility to the reverse-current with the lowest RCSF value | 无 | cathodic protection system | gure S18). The calculated RCSF values also indicated that the electrode experienced greater deterioration at a higher pH during RC flow, while the cathodic protection system performed successfully in all conditions (Figure S19). While the Ni activity was strongest in 5 M KOH, it also showed the highest susceptibility to the reverse-current with the lowest RCSF value. This result suggested that the transient stability of the catalyst under the shut-down operating condition should be further considered to improve the commercial zero-gap alkaline water electrolyzer's operational longevity. ## Stability of the Alkaline Water-Electrolyzer Stack under Start-Up/Shut-Down Conditions Finally, we examined the degradation phenomenon in a real AWE stack and the effect of the cathodic protection syst | cathodic-protection-system-against-a-reverse-current-after-shut-down-in-zero-gap-alkaline-water-electrolysis
无 | 无 | cathode | 30 wt % KOH | yes | 无 | 无 | repeated SU/SD events | reverse-current permanently deteriorated the surface of the cathode in a conventional AWE stack | the sacrificial metal completely blocked the oxidation of the cathode by sacrificing itself; the prevention of reversecurrent to the catalyst by the sacrificial electrode | Zn cathodic protection system; sacrificial electrode | he 40th cycle. This suggested that the sacrificial metal completely blocked the oxidation of the cathode by sacrificing itself, although the reverse-current permanently deteriorated the surface of the cathode in a conventional AWE stack, as illustrated in Figure 7b,c. These results demonstrated that the cathodic protection system functioned effectively in a reversecurrent simulation test, where the prevention of reversecurrent to the catalyst by the sacrificial electrode resulted in the retention of full performance throughout the repeated SU/SD events. Figure 7. Effect of the Zn cathodic protection system on the performance of an AWE stack during repeated SU/SD. (a) The relative current (I/I0) - t and the V-t curves with 30 wt % KOH at a feed rate of 160 mL min -1 at room temperature. Th | cathodic-protection-system-against-a-reverse-current-after-shut-down-in-zero-gap-alkaline-water-electrolysis
无 | 无 | Ni cathode | 30 wt % KOH | yes | 无 | 4.5 V | after the shut-down event in the AWE stack | The Ni cathode was oxidized to irreversible β-Ni(OH)2 or NiO phases | reverse-current flow after the shut-down event | protection of the cathode using a sacrificial metal | during repeated SU/SD. (a) The relative current (I/I0) - t and the V-t curves with 30 wt % KOH at a feed rate of 160 mL min -1 at room temperature. The alkaline water-electrolyzer stack comprised two single cells. The mean relative current values were plotted for each SU/SD cycle, and 1 SU/SD cycle had a duration of 30 min, including 10 min at 4.5 V and 20 min at the output switched off. Schematics of (b) the degradation of the cathode and (c) protection of the cathode using a sacrificial metal when the reverse-current flows after the shut-down event in the AWE stack. <!-- image --> ## ■ CONCLUSIONS In summary, we clarified the deactivation mechanism of the Ni cathode under a reverse-current flow in AWE systems. The Ni cathode was oxidized to irreversible β-Ni(OH)2 or NiO phases at a po | cathodic-protection-system-against-a-reverse-current-after-shut-down-in-zero-gap-alkaline-water-electrolysis
无 | 无 | Ni cathode | AWE systems | yes | 无 | above 0.6 V versus RHE | after the shut-down of the AWE | The Ni cathode was oxidized to irreversible β-Ni(OH)2 or NiO phases, resulting in severe electrode degradation. | The Ni cathode was oxidized to irreversible β-Ni(OH)2 or NiO phases at a potential above 0.6 V versus RHE under the reverse-current flow. | cathodic protection systems; Pb was the most ideal for the sacrificial anode material | n mechanism of the Ni cathode under a reverse-current flow in AWE systems. The Ni cathode was oxidized to irreversible β-Ni(OH)2 or NiO phases at a potential above 0.6 V versus RHE under the reversecurrent flow that occurred after the shut-down of the AWE, resulting in severe electrode degradation. We verified that the cathodic protection systems effectively protected the Ni cathode against RC, maintaining the chemical state, morphology, and catalytic activity of the protected cathode. Among various candidate metals for the cathodic protection system, Pb was the most ideal for the sacrificial anode material due to its minimal electrochemical dissolution rate, chemical stability in alkaline medium, and low cost. Furthermore, RCSF, as a metric for the stability of a catalyst under RC, should | cathodic-protection-system-against-a-reverse-current-after-shut-down-in-zero-gap-alkaline-water-electrolysis
无 | 无 | 无 | alkaline medium | yes | 无 | 无 | repetitive SU/SD events | conventional AWE stack was degraded by 13.82%; cathode deactivation problem in AWE | 无 | cathodic protection system | dissolution rate, chemical stability in alkaline medium, and low cost. Furthermore, RCSF, as a metric for the stability of a catalyst under RC, should be considered for the evaluation of the transient stability of catalysts in AWE. An AWE stack with the cathodic protection system maintained a stable performance with little loss of current for 20 h during repetitive SU/SD events, while the performance of a conventional AWE stack was degraded by 13.82%. We firmly believe that this straightforward and feasible system can solve the cathode deactivation problem in AWE that is subjected to repetitive SU/SD events. We anticipate that this work will trigger several follow-up studies from the perspective of the catalyst on the reverse-current phenomenon in water electrolysis. ## ■ ASSOCIATED CONTE | cathodic-protection-system-against-a-reverse-current-after-shut-down-in-zero-gap-alkaline-water-electrolysis
Relationship Between the Redox Reactions on a Bipolar Plate and Reverse Current After Alkaline Water Electrolysis | 2017 | 无 | alkaline water | yes | 无 | 无 | start-up or shut-down | 无 | 无 | 无 | <!-- image --> ## ORIGINAL RESEARCH ## Relationship Between the Redox Reactions on a Bipolar Plate and Reverse Current After Alkaline Water Electrolysis Yosuke Uchino 1,2 &amp; Takayuki Kobayashi 2 &amp; Shinji Hasegawa 1 &amp; Ikuo Nagashima 3 &amp; Yoshio Sunada 4 &amp; Akiyoshi Manabe 5 &amp; Yoshinori Nishiki 5 &amp; Shigenori Mitsushima 2 Published online: 1 October 2017 # Springer Science+Business Media, LLC 2017 Abstract In order to efficiently operate the alkaline water electrolyzers with renewable energy, behaviors of the electrolyzer during start-up or shut-down must be unveiled, because they might be suffered by reverse current that naturally flows. The mechanism of the reverse current in alkaline water electrolyzer having relation between the electrolyzer operating condit | s12678-017-0423-5
无 | 无 | nickel mesh | alkaline water electrolyzer | yes | 无 | above 1.4 V | during off-load; just when the electrolyzer is forcibly opened the circuit to stop | 无 | The increase in the charge would result from the increasing oxide on the anode of the bipolar plate. The major redox couple of the reverse current would be [NiO2/NiOOH] and [H2/H2O] | 无 | nt that naturally flows. The mechanism of the reverse current in alkaline water electrolyzer having relation between the electrolyzer operating conditions and cell voltage has been investigated using a bipolar-type electrolyzer which consists of two cells. The electrodes were nickel mesh, which are conventional electrodes for alkaline water electrolyzer. The amount of natural reverse current measured during off-load was proportional to the current loaded until just before stopping the operation. The increase in the charge would result from the increasing oxide on the anode of the bipolar plate. Cell voltages were above 1.4 Vat all cases just when the electrolyzer is forcibly opened the circuit to stop. The major redox couple of the reverse current would be [NiO2/NiOOH] and [H2/H2O] due to | s12678-017-0423-5
无 | 无 | 无 | 无 | yes | 无 | 0.3 V | when the electrolyzer is forcibly opened the circuit to stop | 无 | The major redox couple of the reverse current would be [NiO2/NiOOH] and [H2/H2O] due to the cell voltage and the redox couples. | 无 | when the electrolyzer is forcibly opened the circuit to stop. The major redox couple of the reverse current would be [NiO2/NiOOH] and [H2/H2O] due to the cell voltage and the redox couples. The open circuit cell voltage of the cathode terminal side cell gradually decreased to 0.3 V, while that of the anode terminal side cell was * Yosuke Uchino uchino.yb@om.asahi-kasei.co.jp 1 Asahi Kasei Corp, 1-3-1 Yakou, Kawasaki, Kawasaki-ku 210-0863, Japan 2 Yokohama National University, 79-5 Tokiwadai, Yokohama, Hodogaya-ku 240-8501, Japan 3 Kawasaki Heavy Industries, Ltd., 1-1 Kawasaki-cho, Akashi 673-8666, Japan 4 ThyssenKroupp Uhde Chlorine Engineers (Japan), Ltd., 7F Sakura Nihonbashi Building, 1-13-12, Nihonbashi Kayaba-cho,, Tokyo, Chuo-ku 103-0025, Japan 5 De Nora Permelec, Ltd., 2023-15 | s12678-017-0423-5
无 | 无 | Ni electrode | 无 | yes | 无 | above 1.1 V | reverse current flows | nickel oxides on the anode of the bipolar plate would be reduced, and the cathodic active material of hydrogen and nickel for the cathode side of the bipolar plate would be oxidized | reverse current would stop when the redox state of both sides of the bipolar plate had the same oxidation state | 无 | neers (Japan), Ltd., 7F Sakura Nihonbashi Building, 1-13-12, Nihonbashi Kayaba-cho,, Tokyo, Chuo-ku 103-0025, Japan 5 De Nora Permelec, Ltd., 2023-15 Endo, Fujisawa 252-0816, Japan maintained above 1.1 V. Therefore, nickel oxides on the anode of the bipolar plate would be reduced, and the cathodic active material of hydrogen and nickel for the cathode side of the bipolar plate would be oxidized during the reverse current flows. Ultimately, the reverse current would stop when the redox state of both sides of the bipolar plate had the same oxidation state. Keywords Alkalinewater electrolysis . Reverse current . Bipolar plate . Renewable energy . Ni electrode ## Introduction In order to solve global warming due to CO2 emissions, the introduction of renewable energies, such as solar and w | s12678-017-0423-5
无 | 无 | 无 | alkaline water electrolyzer | yes | 无 | 无 | After current supply for electrolysis to the electrolyzer is cut | degradation of the electrodes | self-discharge of the electrodes on the bipolar plates | inhibition of the reverse current | eak current have been mostly conducted for redox flow batteries and regenerative fuel cells [5-9]. After current supply for electrolysis to the electrolyzer is cut, some amount of current naturally starts flowing through the bipolar plates in the opposite direction to the electrolysis with self-discharge of the electrodes on the bipolar plates. [1, 10-12]. This self-discharge is typically called Breverse current^ since the current in the electrolyzer is in the opposite direction to the current direction during electrolysis. This current is considered a cause of degradation of the electrodes. Therefore, the inhibition of the reverse current has been considered in the industrial electrolysis field [13, 14]. However, the mechanism of the reverse current in the alkaline water electrolyzer ha | s12678-017-0423-5
无 | 无 | 无 | alkaline water electrolyzer | yes | 无 | cell voltage | 无 | 无 | 无 | 无 | as been considered in the industrial electrolysis field [13, 14]. However, the mechanism of the reverse current in the alkaline water electrolyzer has hardly been investigated. Particularly, the relations with the redox reaction of an oxidant and a reductant have never been investigated. Therefore, in fact, the design of the electrolyzer for improvement of its durability has depended on experience in the industrial electrolysis field. In this study, we have investigated the relationship among the operating conditions of the alkaline water electrolyzer, the cell voltage, and reverse current to clarify its mechanism. ## Experiment Method and Analytical Model ## Experiment Method Figure 1 shows the experimental electrolysis system. The electrolyzer consisted of two cells which were elect | s12678-017-0423-5
无 | 无 | 无 | 无 | yes | 无 | 无 | By the timing of cutting current supply to the electrolyzer with the circuit breaker | 无 | 无 | 无 | in -1 . The temperature of the inlet electrolyte was controlled at 25 °C using a heat exchanger. The generated hydrogen and oxygen gases in the cells were led to the tanks, which were provided for anode and cathode sides, respectively. Since gas accompanies electrolyte, tank functions as gas and liquid separator. Before measuring reverse current from the cells, electrolysis was conducted for 60 min under the current density between 100 and 600 mA cm -2 . By the timing of cutting current supply to the electrolyzer with the circuit breaker, measurement of reverse current as flowing ionic current through the plumbing and cell voltages was started. U1 and U2 are the cell voltages measured the anode and cathode terminals on cells, respectively. The reverse current was measured with a DC millia | s12678-017-0423-5
无 | 无 | 无 | 无 | yes | 无 | 1.8, 2.0, and 2.3 V cell voltages | During the shutdown condition | 无 | 无 | 无 | ed. U1 and U2 are the cell voltages measured the anode and cathode terminals on cells, respectively. The reverse current was measured with a DC milliampere clamp meter (KEW 2500) at a, b, g, and h in Fig. 1. The internal resistances of the cells, Rint, were measured by the AC impedance method with the AC amplitude of 10 mV in the frequency range of 100 kHz to 100 mHz at 1.8, 2.0, and 2.3 V cell voltages. Ra-c, Rb-d, Rg-i, and Rh-j are the ionic resistances of each plumbing (A-C, B-D, G-I, and H-J). The Rg-i and Rh-j increase with a decrease in the electrolyte fill level in their tubes by gas evolution during electrolysis. During the shutdown condition, their resistances are the same because the tubes filled with the same electrolyte have the same length. Therefore, the resistances of thes | s12678-017-0423-5
无 | 无 | 无 | 无 | yes | 无 | 无 | When the conduction circuit closes | 无 | 无 | 无 | condition, their resistances are the same because the tubes filled with the same electrolyte have the same length. Therefore, the resistances of these plumbings of Ra-c, Rb-d, Rg-i, and Rh-j are defined as Rm. In order to determine Rm, the electrolyte filled tube was also measured using an H-shaped cell. Fig. 1 Schematic drawing of the experimental system ## Potential Profile Model <!-- image --> When the conduction circuit closes, the reverse current flows; therefore, ηc and ηa have positive values The potential distribution of the water electrolyzer has been well studied [1, 15, 16]. Divisek et al. described a onedimensional potential profile of a bipolar electrolyzer during electrolysis [1]. However, a one-dimensional profile of a bipolar electrolyzer after electrolysis has not be | s12678-017-0423-5
无 | 无 | 无 | 无 | yes | 0 | U0; theoretical decomposition voltage of 1.23 V | ionic conduction circuit of the manifold opens | 无 | reverse current occurs due to the potential difference: ΔU = Φs,c,b - Φs,a,b, of both sides on the bipolar plate | 无 | as Φm,a,b, so that U1 and U2 are Φm,a,t - Φm,c,b and Φm,a,b - Φm,c,t, respectively. When the ionic conduction circuit of the manifold opens, the reverse current is 0; therefore, ηc and ηa = 0; U1_initial = U2_initial = Φm,a,t - Φm,c,b = Φm,a,b - Φm,c,t = U0. <!-- formula-not-decoded --> <!-- formula-not-decoded --> <!-- formula-not-decoded --> <!-- formula-not-decoded --> Here, we suggest that the reverse current occurs due to the potential difference: ΔU = Φs,c,b - Φs,a,b, of both sides on the bipolar plate. <!-- formula-not-decoded --> ## Equivalent Circuit Model Figure 3 shows an equivalent circuit for the experimental system. The ηa and ηc values are the anode and cathode overvoltages, respectively. U0 is the theoretical decomposition voltage of 1.23 V during electrolysis, | s12678-017-0423-5
无 | 无 | 无 | 无 | yes | 无 | 1.23 V | after electrolysis without ionic conduction between cells 1 and 2 through the manifolds | 无 | The electronic reverse current flows only through the bipolar plate. Since the bipolar plate electrically shorts between both sides, the terminal plates are electronically isolated from any of the other parts. The ionic reverse current flows via Rm and Rint. | 无 | The ηa and ηc values are the anode and cathode overvoltages, respectively. U0 is the theoretical decomposition voltage of 1.23 V during electrolysis, and the electromotive force voltage after electrolysis. Rint is the internal resistance between the anode and cathode. <!-- image --> Fig. 2 One-dimensional potential profile of a bipolar electrolyzer after electrolysis without (a) and with (b) ionic conduction between cells 1 and 2 through the manifolds <!-- image --> The electronic reverse current flows only through the bipolar plate. Since the bipolar plate electrically shorts between both sides, the terminal plates are electronically isolated from any of the other parts. The ionic reverse current flows via Rm and Rint. Therefore, the measured reverse currents of Ir_ac, Ir_bd, Ir_gi | s12678-017-0423-5
无 | 无 | 无 | 无 | yes | 无 | 无 | 无 | 无 | The ionic reverse current flows via Rm and Rint. | 无 | lated from any of the other parts. The ionic reverse current flows via Rm and Rint. Therefore, the measured reverse currents of Ir\_ac, Ir\_bd, Ir\_gi, and Ir\_hj are shown as Eq. (6). <!-- formula-not-decoded --> As a result, the total reverse current, Ir, is described by Eq. (7). <!-- formula-not-decoded --> ## Results and Discussion Figure 4 shows the relationship between the loading current density and cell voltages of the electrolyzer with a constant current measurement. The two cells showed almost the same polarization curves. They have the typical shape for water electrolysis, and the voltage can be described as U = U° + (a + b log i) + iR, where the first, second, and third terms are the theoretical decomposition voltage, cumulative overpotential of the electrode reactions, an | s12678-017-0423-5
无 | 无 | 无 | 无 | yes | 无 | 无 | 无 | 无 | 无 | 无 | g i) + iR, where the first, second, and third terms are the theoretical decomposition voltage, cumulative overpotential of the electrode reactions, and ohmic polarization of the internal resistance, respectively. In the low current density region, the overvoltage dominates the cell voltage behavior, and the ohmic polarization dominates the slope of the cell voltage in the high current density region. Therefore, the slightly different behavior between U1 and U2 would be affected by the iR term such as placing of the membrane in the cells. This difference would be low enough to discuss the mechanism of the reverse current. Fig. 3 Simplified experimental system (a) and model of the equivalent circuit of the experimental system (b) <!-- image --> <!-- image --> Fig. 4 Relationship between | s12678-017-0423-5
无 | 无 | 无 | 无 | yes | 无 | U1 and U2 were about 1.6 V immediately after the electrolysis; U1 was almost constant around 1.2 V from 10 to 140 min; U2 gradually decreased to around 0.4 V after 40 min; U1 and U2 were then around 1.15 and 0.3 V, respectively | after various electrolysis currents for 60 min | 无 | 无 | 无 | uency intercept on real axis in Cole-Cole plot of the cells at 1.8 V (circles), 2.0 V (triangles), and 2.3 V (squares) <!-- image --> Figure 6 shows the measured (solid line) and calculated (dashed line) reverse current using Eq. (7) (a) and the cell voltages (b) as a function of time after various electrolysis currents for 60 min. After the electrolysis, the reverse current flowed for around 80 min for all the loading currents. U1 and U2 were about 1.6 V immediately after the electrolysis regardless of the current density. U1 was almost constant around 1.2 V from 10 to 140 min. On the other hand, U2 gradually decreased to around 0.4 Vafter 40 min, and then, the reverse current stopped around 100 min. U1 and U2 were then around 1.15 and 0.3 V, respectively. Fig. 6 Reverse current of mea | s12678-017-0423-5
无 | 无 | 无 | 无 | yes | 无 | U1 and U2 were then around 1.15 and 0.3 V, respectively | after 60 min of electrolysis at 200, 400, and 600 mA cm-2 | 无 | 无 | 无 | 40 min, and then, the reverse current stopped around 100 min. U1 and U2 were then around 1.15 and 0.3 V, respectively. Fig. 6 Reverse current of measured (solid line) and calculated (dashed line) with Eq. (7) (a) and cell voltages (b) as a function of time after 60 min of electrolysis at 200, 400, and 600 mA cm -2 <!-- image --> <!-- image --> The dashed line of the calculated current was almost the same as the solid line of the measured current from a few minutes to 40 min. During the electrolysis, the outlet plumbing of the manifolds was a two-phase flow of the electrolyte and the generated gas bubbles, while the total ionic resistance of the plumbing had the same value of the Rm that was assumed to be filled with the electrolyte. Therefore, the actual resistance of the outlet plumb | s12678-017-0423-5
无 | 无 | 无 | 无 | yes | 无 | 无 | 无 | 无 | 无 | 无 | of the plumbing had the same value of the Rm that was assumed to be filled with the electrolyte. Therefore, the actual resistance of the outlet plumbing would be greater than the Rm, so that the measured current was lower than the calculated current. After 40 min, the measured current was greater than the calculated current for all the loading currents. The analytical model estimates the overvoltage with U1_initial, because U1_initial was assumed to be the electromotive force for all periods; however, it would slightly decrease with time according to the change in the surface and produce fewer errors of the calculated current. Figure 7 shows the electric charge of the reverse current: Qr,totl(t) (= ∫t 0 I rdt ) as a function of the current density. The electric charge of the reverse cu | s12678-017-0423-5
无 | 无 | nickel anode | 无 | yes | 无 | 无 | 无 | 无 | The electromotive force of the reverse current is attributed to possible reactions (Equations (8) to (12)); the amount of nickel oxide on the nickel anode increases with the anode potential that corresponds to the load current, leading to an increase in the electric charge of the reverse current with current density. The dissolved hydrogen and oxygen would be saturated during electrolysis and could not affect the increase in the electric charge; the cathode would not change because its surface would be metal. | 无 | ows the electric charge of the reverse current: Qr,totl(t) (= ∫t 0 I rdt ) as a function of the current density. The electric charge of the reverse current increased with the increase in the current density. Equations (8) to (12) shown below should be the possible reactions of the electromotive force of the reverse current, and their active materials would increase with the current density. The dissolved hydrogen and oxygen would be saturated during electrolysis. Thus, they could not affect the increase in the electric charge. The cathode would not change, because the surface of the cathode would be metal. The amount of nickel oxide on the nickel anode would increase with the anode potential that corresponds to the load current [17]. Therefore, the increase in the electric charge with the | s12678-017-0423-5
无 | 无 | nickel anode; bipolar plate | 无 | yes | 无 | U0 | 无 | 无 | reduction of the oxidized anode surface of NiO2 to NiOOH or NiOOH to Ni(OH)2, and dissolved oxygen to OH-; oxidation of the cathode surface of Ni to Ni(OH)2 or dissolved hydrogen to H2O | 无 | ckel anode would increase with the anode potential that corresponds to the load current [17]. Therefore, the increase in the electric charge with the loading current density would be mainly affected by the increase in the nickel oxide on the anode of the bipolar plate. Fig. 7 Electric charge of the reverse current as a function of the current density during 60 min electrolysis <!-- image --> Candidates of the reverse current reaction with the electromotive force of U0 were predicted by the Pourbaix diagram [18, 19] as follows. It should be reduction of the oxidized anode surface of NiO2 to NiOOH or NiOOH to Ni(OH)2, and dissolved oxygen to OH - , and the oxidation of the cathode surface of Ni to Ni(OH)2 or dissolved hydrogen to H2O. Anode side (cathodic reactions): <!-- formula-not-de | s12678-017-0423-5
无 | 无 | Ni | 无 | yes | 无 | U2 became about 0.3 V; U1, U2, and U0 are in the ranges of 1.1-1.2, 0.3-0.4, and 1.4-1.6 V | immediately after the electrolysis | The nickel on the cathode side would be continuously oxidized, while the nickel oxide of the anode side would be continuously reduced. | The oxidation of dissolved hydrogen to H2O would soon finish due to the limited hydrogen, and the oxidation of nickel on the cathode side of the bipolar plate would start. Finally, the reverse current finished after U2 became about 0.3 V. The nickel on the cathode side would be continuously oxidized, while the nickel oxide of the anode side would be continuously reduced. At this moment, the state of both sides of the bipolar plate must become the same. | 无 | NiOOH] and [H2/H2O] would be the most possible couple in these reactions immediately after the electrolysis. The oxidation of dissolved hydrogen to H2O would soon finish due to the limited hydrogen, and the oxidation of nickel on the cathode side of the bipolar plate would start. Finally, the reverse current finished after U2 became about 0.3 V. The nickel on the cathode side would be continuously oxidized, while the nickel oxide of the anode side would be continuously reduced. At this moment, the state of both sides of the bipolar plate must become the same. The one-dimensional profile of a bipolar electrolyzer after electrolysis is shown Fig. 9. The measurement results then suggested that U1, U2, and U0 are in the ranges of 1.11.2, 0.3-0.4, and 1.4-1.6 V. Therefore, the anode terminal si | s12678-017-0423-5
无 | 无 | 无 | alkaline water electrolyzer | yes | 无 | U1, U2, and U0 are in the ranges of 1.11.2, 0.3-0.4, and 1.4-1.6 V | the reverse current stops | 无 | the anode terminal side and the cathode terminal side would be [NiO2/ NiOOH] and [H2/H2O], respectively, and both sides of the bipolar plate would be an intermediate hydrate of nickel hydroxide | 无 | g. 9. The measurement results then suggested that U1, U2, and U0 are in the ranges of 1.11.2, 0.3-0.4, and 1.4-1.6 V. Therefore, the anode terminal side and the cathode terminal side would be [NiO2/ NiOOH] and [H2/H2O], respectively, and both sides of the bipolar plate would be an intermediate hydrate of nickel hydroxide. Fig. 8 Diagram of the E°s of the candidate reactions of the electromotive force: U0 is the reverse current <!-- image --> <!-- image --> Fig. 9 One-dimensional profile of a bipolar electrolyzer when the reverse current stops <!-- image --> ## Conclusions The mechanism of the reverse current in alkaline water electrolyzer having relation between the electrolyzer operating conditions and cell voltage has been investigated using a bipolar-type electrolyzer which consi | s12678-017-0423-5
无 | 无 | bipolar plate | 无 | yes | 无 | above 1.4 V | off-load; forcibly opened the circuit to stop | increase in the oxide on the anode on the bipolar plate | major redox couple of the reverse current would be [NiO2/ NiOOH] and [H2/H2O] | 无 | zer having relation between the electrolyzer operating conditions and cell voltage has been investigated using a bipolar-type electrolyzer which consists of two cells. The amount of natural reverse current measured during off-load was proportional to the current loaded until just before stopping the operation. The increase in the charge would result from an increase in the oxide on the anode on the bipolar plate. Cell voltages were above 1.4 V at all cases just when the electrolyzer is forcibly opened the circuit to stop. Therefore, the major redox couple of the reverse current would be [NiO2/ NiOOH] and [H2/H2O]. The open circuit cell voltage of the anode terminal cell gradually decreased to 0.3 V, while that of the cathode terminal cell was maintained above 1.1 V. Therefore, the anodic a | s12678-017-0423-5
无 | 无 | bipolar plate | 无 | yes | 无 | anode terminal cell 0.3 V; cathode terminal cell above 1.1 V | 无 | the anodic active material of the bipolar plate would be reduced, and the cathodic active material of the bipolar plate would be oxidized | reverse current stopped when the redox state of the both sides of the bipolar plate became the same | 无 | e of the anode terminal cell gradually decreased to 0.3 V, while that of the cathode terminal cell was maintained above 1.1 V. Therefore, the anodic active material of the bipolar plate would be reduced, and the cathodic active material of the bipolar plate would be oxidized with the reverse current. Ultimately, it is inferred that the reverse current stopped when the redox state of the both sides of the bipolar plate became the same. Acknowledgements This work was performed as one of the activities of alkaline water electrolysis research workshop cooperated by Asahi Kasei Co., Kawasaki Heavy Industries Ltd., ThyssenKrupp Uhde Chlorine Engineers (Japan) Ltd., De Nora Permelec Ltd., and Yokohama National University. The authors appreciate the person concerned. Nomenclature: U1 Voltages of | s12678-017-0423-5
无 | 无 | 无 | 无 | yes | 无 | 无 | 无 | 无 | 无 | 无 | , Φs,c,b Absolute electrostatic potential at the outside of the cathodic double layer on the bipolar plate, Φm.c,b Absolute electrostatic potential on the cathode of the bipolar plate, Φs,a,b Absolute electrostatic potential at the outside of the anodic double layer on the anode of the bipolar plate, Φm,a,b Absolute electrostatic potential on the anode of the bipolar plate, ηc, ηa Cathodic or anodic overpotential, Ra-c-Rh-j Ionic resistance of each manifold, Ir_ac-Ir_hj Measured reverse currents through each manifold, Ir Total reverse currents, Rint Internal resistance of a cell, Qr,totl Charge of reverse current amount, E° Standard electrode potential <!-- image --> ## References 1. J. Divisek, R. Jung, D. Britz, J. Appl. Electrochem. 20, 186 (1990) 2. Japan Soda Industry Association | s12678-017-0423-5